## 1
RADIOGRAPHY INTERPRETATION REPORT
TANK NO: | [16 empty] | DATE OF REPORT : |  |  | 2018-03-03
PAGE : 1 OF 1 | [16 empty] | REPORT NO : |  |  | #NAME?
ROW | JOINT DESCRIPTION | REQUEST NO | JOINT NO. | RT NO | WELDER STAMP | THK |  | MATERIAL | PROCESS | SEGMENT (cm) |  | LAST REPORT NO | RESULT LAST REPORT | RESULT |  |  |  |  | REMARK
[10 empty] | FROM | TO |  |  | ACC | RP | R/S | R/T | VT
1 | Outer Shell Plate | 004 | C4-T4 | RT-0017 | ZNS-027 | 14~14 |  | A537 CL1 | SMAW | 0 | 25 | _
2 | Outer Shell Plate | 004 | C4-T15 | RT-0018 | ZNS-016 | 16~16 |  | A537 CL1 | SMAW | 0 | 25 | _
3 | Outer Shell Plate | 004 | C4-T22 | RT-0019 | ZNS-010 | 14~14 |  | A537 CL1 | SMAW | 0 | 25 | _
7
8
9
10
REMARK :
SOURS TYPE |  |  | SOURCE SIZE(mm) |  |  |  | STRENGTH(Ci) |  |  | TECHNIQUE |  |  | SFD(cm) | [6 empty] | UG(mm)
Y-ray (IR.192) |  |  | 2×3 |  |  |  | 20 |  |  | SWSI |  |  | 35 | [6 empty] | 0.51
IQI |  |  | SENSIVITY٪ |  |  |  | DENSITY |  |  | EXP.TIME(min/sec) |  |  | FILM TYPE/BRAND | [6 empty] | STANDARD&CODE
6-12 |  |  | 2% |  |  |  | 2-4 |  |  | 9 |  |  | KODAK MX125 | [6 empty] | API 620
LEGEND :
E/P: EXCESS PENETRATION |  |  |  |  | LOP : LUCK OF PENETRATION |  |  |  | PO : POROSITY |  |  |  | S : SLAG | [6 empty] | CR : CRACK
E/W:EXCESS WAVE |  |  |  |  | LOF : LUCK OF FUSION |  |  |  | CL/PO : CLUSTERD POROSITY |  |  |  | B/T : BURN THROUGH | [6 empty] | T/I : TUNGESTEN INCLUSION
COTY: CONCAVITY |  |  |  |  | SP : SPATTER |  |  |  | W/H : WORM HOLE |  |  |  | U/C : UNDER CUT | [6 empty] | L/C : LOW CONTRAST
L/S : LOW SENSIVITY |  |  |  |  | L/D : LOW DENSITY |  |  |  | H/D : HIGH DENSITY |  |  |  | P/H : PIN HOLE | [6 empty] | H/B : HOLLOW BEAD
RADIOGRAPHY SUPERVISOR |  |  |  | CONTRACTOR |  |  |  |  | Supervision | [6 empty] | Owner
NAME : |  |  |  | NAME : |  |  |  |  | NAME : | [6 empty] | NAME :
DATE : |  |  |  | DATE : |  |  |  |  | DATE : | [6 empty] | DATE :
SIGN : |  |  |  | SIGN : |  |  |  |  | SIGN : | [6 empty] | SIGN :
Form No. : QCF-013

## 1 (2)
Kangan Petro Refining Onshore facilities Fabrication and Installation Of Propane and Butane Tanks
RADIOGRAPHY INTERPRETATION REPORT
TANK NO: | [16 empty] | DATE OF REPORT :
PAGE : 1 OF 1 | [16 empty] | REPORT NO :
ROW | JOINT DESCRIPTION | REQUEST NO | JOINT NO. | RT NO | WELDER STAMP | THK |  | MATERIAL | PROCESS | SEGMENT (cm) |  | LAST REPORT NO | RESULT LAST REPORT | RESULT |  |  |  |  | REMARK
[10 empty] | FROM | TO |  |  | ACC | RP | R/S | R/T | VT
1
REMARK :
SOURS TYPE |  |  | SOURCE SIZE(mm) |  |  |  | STRENGTH(Ci) |  |  | TECHNIQUE |  |  | SFD(cm) | [6 empty] | UG(mm)
IQI |  |  | SENSIVITY٪ |  |  |  | DENSITY |  |  | EXP.TIME(min/sec) |  |  | FILM TYPE/BRAND | [6 empty] | STANDARD&CODE
LEGEND :
E/P: EXCESS PENETRATION |  |  |  |  | LOP : LUCK OF PENETRATION |  |  |  | PO : POROSITY |  |  |  | S : SLAG | [6 empty] | CR : CRACK
E/W:EXCESS WAVE |  |  |  |  | LOF : LUCK OF FUSION |  |  |  | CL/PO : CLUSTERD POROSITY |  |  |  | B/T : BURN THROUGH | [6 empty] | T/I : TUNGESTEN INCLUSION
COTY: CONCAVITY |  |  |  |  | SP : SPATTER |  |  |  | W/H : WORM HOLE |  |  |  | U/C : UNDER CUT | [6 empty] | L/C : LOW CONTRAST
L/S : LOW SENSIVITY |  |  |  |  | L/D : LOW DENSITY |  |  |  | H/D : HIGH DENSITY |  |  |  | P/H : PIN HOLE | [6 empty] | H/B : HOLLOW BEAD
RADIOGRAPHY SUPERVISOR |  |  |  | CONTRACTOR |  |  |  |  | Supervision | [6 empty] | Owner
NAME : |  |  |  | NAME : |  |  |  |  | NAME : | [6 empty] | NAME :
DATE : |  |  |  | DATE : |  |  |  |  | DATE : | [6 empty] | DATE :
SIGN : |  |  |  | SIGN : |  |  |  |  | SIGN : | [6 empty] | SIGN :
Form No. :