## 1
& Fractionation Plant
Surface Preparation and Primering Inspection Report
Page : 1 of 1
Report No. : |  |  |  |  | Drawing No. : | VP-10-00-ME-0006-3108 REV.02
Tank No. : |  | TK-1662 |  |  | Date : | 2017-11-02
FIN No. : |  |  |  |  | AMB TEMP. : | 32 ° C |  |  |  | Dew point : | 15
Primer Type : |  | Coal Tar Epoxy 755 |  |  | Humidity % : | 60 |  |  |  | DFT : | 300 μ
Row | Material Check |  |  |  | Primering |  |  |  | Result |  | Remark
| Erection Mark | Description |  |  | DFT1 μ | DFT2 μ | DFT3 μ | Ave. | ACC | REJ
1 | AP-1 | Annular Plate , THK = 13 mm |  |  | 272 | 280 | 236 | 262.6667 | ACC
2 | AP-2 | Annular Plate , THK = 13 mm |  |  | 233 | 245 | 265 | 247.6667 | ACC
3 | AP-3 | Annular Plate , THK = 13 mm |  |  | 256 | 248 | 244 | 249.3333 | ACC
4 | AP-4 | Annular Plate , THK = 13 mm |  |  | 270 | 243 | 280 | 264.3333 | ACC
5 | AP-5 | Annular Plate , THK = 13 mm |  |  | 264 | 250 | 262 | 258.6667 | ACC
6 | AP-6 | Annular Plate , THK = 13 mm |  |  | 249 | 298 | 246 | 264.3333 | ACC
7 | AP-7 | Annular Plate , THK = 13 mm |  |  | 236 | 289 | 253 | 259.3333 | ACC
8 | AP-8 | Annular Plate , THK = 13 mm |  |  | 245 | 255 | 266 | 255.3333 | ACC
9 | AP-9 | Annular Plate , THK = 13 mm |  |  | 232 | 249 | 247 | 242.6667 | ACC
10 | AP-10 | Annular Plate , THK = 13 mm |  |  | 229 | 278 | 282 | 263 | ACC
11 | AP-11 | Annular Plate , THK = 13 mm |  |  | 271 | 272 | 243 | 262 | ACC
12 | AP-12 | Annular Plate , THK = 13 mm |  |  | 253 | 257 | 258 | 256 | ACC
13 | AP-13 | Annular Plate , THK = 13 mm |  |  | 228 | 244 | 252 | 241.3333 | ACC
14 | AP-14 | Annular Plate , THK = 13 mm |  |  | 231 | 241 | 281 | 251 | ACC
15 | AP-15 | Annular Plate , THK = 13 mm |  |  | 238 | 283 | 275 | 265.3333 | ACC
16 | AP-16 | Annular Plate , THK = 13 mm |  |  | 246 | 265 | 260 | 257 | ACC
17 | AP-17 | Annular Plate , THK = 13 mm |  |  | 269 | 240 | 276 | 261.6667 | ACC
18 | AP-18 | Annular Plate , THK = 13 mm |  |  | 251 | 253 | 247 | 250.3333 | ACC
19 | AP-19 | Annular Plate , THK = 13 mm |  |  | 267 | 240 | 244 | 250.3333 | ACC
20 | AP-20 | Annular Plate , THK = 13 mm |  |  | 261 | 254 | 286 | 267 | ACC
21 | AP-21 | Annular Plate , THK = 13 mm |  |  | 286 | 277 | 268 | 277 | ACC
22 | AP-22 | Annular Plate , THK = 13 mm |  |  | 277 | 259 | 256 | 264 | ACC
23 | AP-23 | Annular Plate , THK = 13 mm |  |  | 243 | 279 | 243 | 255 | ACC
24 | AP-24 | Annular Plate , THK = 13 mm |  |  | 241 | 273 | 257 | 257 | ACC
Note:
CONTRACTOR |  |  |  | Supervision |  |  | Owner
Name
Sign
Date
Form No. : QCF-017

## Sheet1
270 | 282
264 | 276
249 | 261
236 | 248
245 | 257
232 | 244
229 | 241
271 | 283
253 | 265 | -4
228 | 240
231 | 243
238 | 250
246 | 258
269 | 281
251 | 263
267 | 279
261 | 273 |  | 280
286 | 298 |  | 262
277 | 289 |  | 246
243 | 255 |  | 253
241 | 253 |  | 266
247
282
243
258
252
281
275
260
276
247
244
286
268
256
243
257