## PT TANK PSP (2)
Fabrication and Installation Of Propane and Butane Tanks
LIQUID PENETRATION REPORT
FIR NO.: |  |  |  | FIN NO.: |  |  |  |  | TANK NO.: TK-1662 |  |  | DATE: | 2018-03-05
DESCRIPTION : |  | Outer Shell Plate (C5H) |  |  |  |  | DWG NO.: VP-10-00-ME-0006-3110 Rev. 02 | [5 empty] | Page No.: 1 of 1
ROW | DESCRIPTION | JOINT | MATERIAL |  | SEGMENT (cm) |  | RESULT |  | KIND OF IMPERFECTION |  | LENGTH(mm) |  | REMARK
[5 empty] | FROM | TO | ACC | REJ
1 | PT After Back Gouging | C5-H1 | A537-CL1 |  | 0 | 1100 | ACC
2 | PT After Back Gouging | C5-H2 | A537-CL1 |  | 0 | 1100 | ACC
3 | PT After Back Gouging | C5-H3 | A537-CL1 |  | 0 | 1100 | ACC
4 | PT After Back Gouging | C5-H4 | A537-CL1 |  | 0 | 1100 | ACC
5 | PT After Back Gouging | C5-H5 | A537-CL1 |  | 0 | 1100 | ACC
6 | PT After Back Gouging | C5-H6 | A537-CL1 |  | 0 | 1100 | ACC
7 | PT After Back Gouging | C5-H7 | A537-CL1 |  | 0 | 1100 | ACC
8 | PT After Back Gouging | C5-H8 | A537-CL1 |  | 0 | 1100 | ACC
9 | PT After Back Gouging | C5-H9 | A537-CL1 |  | 0 | 1100 | ACC
10 | PT After Back Gouging | C5-H10 | A537-CL1 |  | 0 | 1100 | ACC
11 | PT After Back Gouging | C5-H11 | A537-CL1 |  | 0 | 1100 | ACC
12 | PT After Back Gouging | C5-H12 | A537-CL1 |  | 0 | 1100 | ACC
NOTE:
PENETRATION | [5 empty] | REMOVER |  |  |  |  | EXAM METHOD
PENETRATION TIME(min) | [5 empty] | SURFACE TEMPERATURE |  |  |  |  | STANDARD&CODE
LEGEND :
E/P: EXCESS PENETRATION |  |  | LOP : LUCK OF PENETRATION |  |  |  |  | PO : POROSITY |  |  | S : SLAG |  | CL/PO : CLUSTERD POROSITY
SP : SPATTER |  |  | LOF : LUCK OF FUSION |  |  |  |  | U/C : UNDER CUT |  |  | CR : CRACK
COTY: CONCAVITY |  |  | AR/S : ARC STRIKE |  |  |  |  | P/H : PIN HOLE |  |  | B/T : BURN THROUGH
CONTRACTOR |  |  |  |  | Supervision |  |  |  |  | OWNER
Name:
Date:
Sign:
Form No. : QCF-011

## PT TANK PSP (3)
Fabrication and Installation Of
LIQUID PENETRATION REPORT
FIR NO.: |  |  |  | FIN NO.: |  |  |  |  | TANK NO.: |  |  | DATE:
DESCRIPTION : | [6 empty] | DWG NO.: | [5 empty] | Page No.: 1 of 1
ROW | DESCRIPTION | JOINT | MATERIAL |  | SEGMENT (cm) |  | RESULT |  | KIND OF IMPERFECTION |  | LENGTH(mm) |  | REMARK
[5 empty] | FROM | TO | ACC | REJ
1
NOTE:
PENETRATION | [5 empty] | REMOVER |  |  |  |  | EXAM METHOD
PENETRATION TIME(min) | [5 empty] | SURFACE TEMPERATURE |  |  |  |  | STANDARD&CODE
LEGEND :
E/P: EXCESS PENETRATION |  |  | LOP : LUCK OF PENETRATION |  |  |  |  | PO : POROSITY |  |  | S : SLAG |  | CL/PO : CLUSTERD POROSITY
SP : SPATTER |  |  | LOF : LUCK OF FUSION |  |  |  |  | U/C : UNDER CUT |  |  | CR : CRACK
COTY: CONCAVITY |  |  | AR/S : ARC STRIKE |  |  |  |  | P/H : PIN HOLE |  |  | B/T : BURN THROUGH
CONTRACTOR |  |  |  |  | Supervision |  |  |  |  | OWNER
Name:
Date:
Sign:
Form No. :