## PIPING CLASS
Piping Material Class | [7 empty] | Piping Material Class
B01 | C/S | B48X | S/S | D42 | A/S | F48X | S/S | B01 | C/S | B48X | S/S | D42 | A/S | F48X | S/S
B03 | C/S | B49 | S/S | D46 | S/S | G01 | C/S | B03 | C/S | B49 | S/S | D46 | S/S | G01 | C/S
B03D | C/S | B90 | GRP | D48 | S/S | G03 | C/S | B03D | C/S | B90 | GRP | D48 | S/S | G03 | C/S
B03N | C/S N | B91 | GRP | D48X | S/S | G03N | C/S N | B03N | C/S N | B91 | GRP | D48X | S/S | G03N | C/S N
B03S | C/S N | B92 | CU NI | D49 | S/S | G03P2 | C/S N | B03S | C/S N | B92 | CU NI | D49 | S/S | G03P2 | C/S N
B06 | C/S | B93 | GRP | D71X | S/S | G03S | C/S N | B06 | C/S | B93 | GRP | D71X | S/S | G03S | C/S N
B06N | C/S N | B94 | GRP | F01 | C/S | G05P4 | C/S N | B06N | C/S N | B94 | GRP | F01 | C/S | G05P4 | C/S N
B10 | C/S GA | D01 | C/S | F03 | C/S | G21 | LTCS | B10 | C/S GA | D01 | C/S | F03 | C/S | G21 | LTCS
B12 | C/S | D01P | C/S | F03N | C/S N | G23N | LTCS N | B12 | C/S | D01P | C/S | F03N | C/S N | G23N | LTCS N
B19 | C/S GA | D03 | C/S | F03S | C/S N | G23S | LTCS N | B19 | C/S GA | D03 | C/S | F03S | C/S N | G23S | LTCS N
B21 | LTCS | D03N | C/S N | F12 | C/S | G46 | S/S | B21 | LTCS | D03N | C/S N | F12 | C/S | G46 | S/S
B23 | LTCS | D03S | C/S N | F21 | LTCS | G48 | S/S | B23 | LTCS | D03S | C/S N | F21 | LTCS | G48 | S/S
B23N | LTCS N | D12 | C/S | F23 | LTCS | G48X | S/S | B23N | LTCS N | D12 | C/S | F23 | LTCS | G48X | S/S
B23S | LTCS N | D21 | LTCS | F23S | LTCS N | H01 | C/S | B23S | LTCS N | D21 | LTCS | F23S | LTCS N | H01 | C/S
B42 | A/S | D23 | LTCS | F42 | A/S | H03 | C/S | B42 | A/S | D23 | LTCS | F42 | A/S | H03 | C/S
B46 | S/S | D23N | LTCS N | F46 | S/S |  |  | B46 | S/S | D23N | LTCS N | F46 | S/S
B48 | S/S | D23S | LTCS N | F48 | S/S |  |  | B48 | S/S | D23S | LTCS N | F48 | S/S
Piping Material Class | [7 empty] | Piping Material Class
B01 | C/S | B48X | S/S | D42 | A/S | F48X | S/S | B01 | C/S | B48X | S/S | D42 | A/S | F48X | S/S
B03 | C/S | B49 | S/S | D46 | S/S | G01 | C/S | B03 | C/S | B49 | S/S | D46 | S/S | G01 | C/S
B03D | C/S | B90 | GRP | D48 | S/S | G03 | C/S | B03D | C/S | B90 | GRP | D48 | S/S | G03 | C/S
B03N | C/S N | B91 | GRP | D48X | S/S | G03N | C/S N | B03N | C/S N | B91 | GRP | D48X | S/S | G03N | C/S N
B03S | C/S N | B92 | CU NI | D49 | S/S | G03P2 | C/S N | B03S | C/S N | B92 | CU NI | D49 | S/S | G03P2 | C/S N
B06 | C/S | B93 | GRP | D71X | S/S | G03S | C/S N | B06 | C/S | B93 | GRP | D71X | S/S | G03S | C/S N
B06N | C/S N | B94 | GRP | F01 | C/S | G05P4 | C/S N | B06N | C/S N | B94 | GRP | F01 | C/S | G05P4 | C/S N
B10 | C/S GA | D01 | C/S | F03 | C/S | G21 | LTCS | B10 | C/S GA | D01 | C/S | F03 | C/S | G21 | LTCS
B12 | C/S | D01P | C/S | F03N | C/S N | G23N | LTCS N | B12 | C/S | D01P | C/S | F03N | C/S N | G23N | LTCS N
B19 | C/S GA | D03 | C/S | F03S | C/S N | G23S | LTCS N | B19 | C/S GA | D03 | C/S | F03S | C/S N | G23S | LTCS N
B21 | LTCS | D03N | C/S N | F12 | C/S | G46 | S/S | B21 | LTCS | D03N | C/S N | F12 | C/S | G46 | S/S
B23 | LTCS | D03S | C/S N | F21 | LTCS | G48 | S/S | B23 | LTCS | D03S | C/S N | F21 | LTCS | G48 | S/S
B23N | LTCS N | D12 | C/S | F23 | LTCS | G48X | S/S | B23N | LTCS N | D12 | C/S | F23 | LTCS | G48X | S/S
B23S | LTCS N | D21 | LTCS | F23S | LTCS N | H01 | C/S | B23S | LTCS N | D21 | LTCS | F23S | LTCS N | H01 | C/S
B42 | A/S | D23 | LTCS | F42 | A/S | H03 | C/S | B42 | A/S | D23 | LTCS | F42 | A/S | H03 | C/S
B46 | S/S | D23N | LTCS N | F46 | S/S |  |  | B46 | S/S | D23N | LTCS N | F46 | S/S
B48 | S/S | D23S | LTCS N | F48 | S/S |  |  | B48 | S/S | D23S | LTCS N | F48 | S/S

## NDT %
SERVICE | [5 empty] | CLASS | TYPE | NDT% |  | SERVICE | [5 empty] | CLASS | TYPE | NDT%
ATM | EA | RW | WS |  |  | B | BW | 5% RT |  | ATM | EA | RW | WS |  |  | B | BW | 5% RT
BB | FG | SH | WT |  |  | D |  | 5% RT |  | BB | FG | SH | WT |  |  | D |  | 5% RT
BW | FW | SL | WW |  |  | F |  | 5% RT |  | BW | FW | SL | WW |  |  | F |  | 5% RT
CC | HW | SWR |  |  |  | G |  | 100% RT |  | CC | HW | SWR |  |  |  | G |  | 100% RT
CH | IA | SWS |  |  |  | H |  | 100% RT |  | CH | IA | SWS |  |  |  | H |  | 100% RT
CL | IG | TW |  |  |  | B | SW | 10%RT 0%PT | LET,PAD,BR 5% | CL | IG | TW |  |  |  | B | SW | 10%RT 0%PT | LET,PAD,BR 5%
CP | N | UA |  |  |  | D |  | 10%RT 0%PT |  | CP | N | UA |  |  |  | D |  | 10%RT 0%PT
CWR | NW | UW |  |  |  | F |  | 10%RT 0%PT |  | CWR | NW | UW |  |  |  | F |  | 10%RT 0%PT
CWS | PA | WA |  |  |  | G |  | 10%RT 10%PT |  | CWS | PA | WA |  |  |  | G |  | 10%RT 10%PT
DW | PW | WD |  |  |  | H |  | 10%RT 10%PT |  | DW | PW | WD |  |  |  | H |  | 10%RT 10%PT
AF | CF | DR | FT | LS | RE | B | BW | 10%RT |  | AF | CF | DR | FT | LS | RE | B | BW | 10%RT
AM | CG | DS | G | MD | SA | D |  | 10%RT |  | AM | CG | DS | G | MD | SA | D |  | 10%RT
ACC | CK | FA | GM | ME | SC | F |  | 100%RT |  | ACC | CK | FA | GM | ME | SC | F |  | 100%RT
AS | CS | FB | GP | MO | SD | G |  | 100%RT |  | AS | CS | FB | GP | MO | SD | G |  | 100%RT
AV | DA | FC | HC | MT | SG | H |  | 100%RT |  | AV | DA | FC | HC | MT | SG | H |  | 100%RT
BI | DC | FD | HO | OD | SO | B | SW | 10%RT 10%PT |  | BI | DC | FD | HO | OD | SO | B | SW | 10%RT 10%PT
BR | DE | FJ | HY | OX | SS | D |  | 10%RT 10%PT |  | BR | DE | FJ | HY | OX | SS | D |  | 10%RT 10%PT
CA | DF | FK | L | PH | SU | F |  | 10%RT 100%PT |  | CA | DF | FK | L | PH | SU | F |  | 10%RT 100%PT
CD | DO | FL | LC | PR | SY | G |  | 10%RT 100%PT |  | CD | DO | FL | LC | PR | SY | G |  | 10%RT 100%PT
CE | DP | FS | LO | RC |  | H |  | 10%RT 100%PT |  | CE | DP | FS | LO | RC |  | H |  | 10%RT 100%PT
SERVICE | [5 empty] | CLASS | TYPE | NDT% |  | SERVICE | [5 empty] | CLASS | TYPE | NDT%
ATM | EA | RW | WS |  |  | B | BW | 5% RT |  | ATM | EA | RW | WS |  |  | B | BW | 5% RT
BB | FG | SH | WT |  |  | D |  | 5% RT |  | BB | FG | SH | WT |  |  | D |  | 5% RT
BW | FW | SL | WW |  |  | F |  | 5% RT |  | BW | FW | SL | WW |  |  | F |  | 5% RT
CC | HW | SWR |  |  |  | G |  | 100% RT |  | CC | HW | SWR |  |  |  | G |  | 100% RT
CH | IA | SWS |  |  |  | H |  | 100% RT |  | CH | IA | SWS |  |  |  | H |  | 100% RT
CL | IG | TW |  |  |  | B | SW | 10%RT 0%PT | LET,PAD,BR 5% | CL | IG | TW |  |  |  | B | SW | 10%RT 0%PT | LET,PAD,BR 5%
CP | N | UA |  |  |  | D |  | 10%RT 0%PT |  | CP | N | UA |  |  |  | D |  | 10%RT 0%PT
CWR | NW | UW |  |  |  | F |  | 10%RT 0%PT |  | CWR | NW | UW |  |  |  | F |  | 10%RT 0%PT
CWS | PA | WA |  |  |  | G |  | 10%RT 10%PT |  | CWS | PA | WA |  |  |  | G |  | 10%RT 10%PT
DW | PW | WD |  |  |  | H |  | 10%RT 10%PT |  | DW | PW | WD |  |  |  | H |  | 10%RT 10%PT
AF | CF | DR | FT | LS | RE | B | BW | 10%RT |  | AF | CF | DR | FT | LS | RE | B | BW | 10%RT
AM | CG | DS | G | MD | SA | D |  | 10%RT |  | AM | CG | DS | G | MD | SA | D |  | 10%RT
ACC | CK | FA | GM | ME | SC | F |  | 100%RT |  | ACC | CK | FA | GM | ME | SC | F |  | 100%RT
AS | CS | FB | GP | MO | SD | G |  | 100%RT |  | AS | CS | FB | GP | MO | SD | G |  | 100%RT
AV | DA | FC | HC | MT | SG | H |  | 100%RT |  | AV | DA | FC | HC | MT | SG | H |  | 100%RT
BI | DC | FD | HO | OD | SO | B | SW | 10%RT 10%PT |  | BI | DC | FD | HO | OD | SO | B | SW | 10%RT 10%PT
BR | DE | FJ | HY | OX | SS | D |  | 10%RT 10%PT |  | BR | DE | FJ | HY | OX | SS | D |  | 10%RT 10%PT
CA | DF | FK | L | PH | SU | F |  | 10%RT 100%PT |  | CA | DF | FK | L | PH | SU | F |  | 10%RT 100%PT
CD | DO | FL | LC | PR | SY | G |  | 10%RT 100%PT |  | CD | DO | FL | LC | PR | SY | G |  | 10%RT 100%PT
CE | DP | FS | LO | RC |  | H |  | 10%RT 100%PT |  | CE | DP | FS | LO | RC |  | H |  | 10%RT 100%PT

## THK 1
WALL THICKNESS OF SEAMLESS/WELDED C.S & S.S PIPES
PIPE DIA | O.D | SCH 5S | SCH 10S | SCH 10 | SCH 20 | SCH 30 | SCH 40S | SCH STD | SCH 40 | SCH 60 | SCH 80S | SCH XS | SCH 80 | SCH 100 | SCH 120 | SCH 140 | SCH 160 | SCH XXS
1/8 | 10.3 |  | 1.24 |  |  |  | 1.73 | 1.73 | 1.73 |  | 2.41 | 2.41 | 2.41
1/4 | 13.7 |  | 1.65 |  |  |  | 2.24 | 2.24 | 2.24 |  | 3.02 | 3.02 | 3.02
3/8 | 17.15 |  | 1.65 |  |  |  | 2.31 | 2.31 | 2.31 |  | 3.2 | 3.2 | 3.2
1/2 | 21.34 | 1.65 | 2.11 |  |  |  | 2.77 | 2.77 | 2.77 |  | 3.73 | 3.73 | 3.73 |  |  |  | 4.78 | 7.47
3/4 | 26.67 | 1.65 | 2.11 |  |  |  | 2.87 | 2.87 | 2.87 |  | 3.91 | 3.91 | 3.91 |  |  |  | 5.56 | 7.82
1 | 33.4 | 1.65 | 2.77 |  |  |  | 3.38 | 3.38 | 3.38 |  | 4.55 | 4.55 | 4.55 |  |  |  | 6.35 | 9.09
1.25 | 42.16 | 1.65 | 2.77 |  |  |  | 3.56 | 3.56 | 3.56 |  | 4.85 | 4.85 | 4.85 |  |  |  | 6.35 | 9.7
1.5 | 48.26 | 1.65 | 2.77 |  |  |  | 3.68 | 3.68 | 3.68 |  | 5.08 | 5.08 | 5.08 |  |  |  | 7.14 | 10.15
2 | 60.33 | 1.65 | 2.77 |  |  |  | 3.91 | 3.91 | 3.91 |  | 5.54 | 5.54 | 5.54 |  |  |  | 8.74 | 11.07
2.5 | 73.03 | 2.11 | 3.05 |  |  |  | 5.16 | 5.16 | 5.16 |  | 7.01 | 7.01 | 7.01 |  |  |  | 9.53 | 14.02
3 | 88.9 | 2.11 | 3.05 |  |  |  | 5.49 | 5.49 | 5.49 |  | 7.62 | 7.62 | 7.62 |  |  |  | 11.13 | 15.24
3.5 | 101.6 | 2.11 | 3.05 |  |  |  | 5.74 | 5.74 | 5.74 |  | 8.08 | 8.08 | 8.08
4 | 114.3 | 2.11 | 3.05 |  |  |  | 6.02 | 6.02 | 6.02 |  | 8.56 | 8.56 | 8.56 |  | 11.13 |  | 13.49 | 17.12
5 | 141.3 | 2.77 | 3.4 |  |  |  | 6.55 | 6.55 | 6.55 |  | 9.53 | 9.53 | 9.53 |  | 12.7 |  | 15.08 | 19.05
6 | 168.28 | 2.77 | 3.4 |  |  |  | 7.11 | 7.11 | 7.11 |  | 10.97 | 10.97 | 10.97 |  | 14.27 |  | 18.26 | 21.95
8 | 219.08 | 2.77 | 3.76 |  | 6.35 | 7.04 | 8.18 | 8.18 | 8.18 | 10.31 | 12.7 | 12.7 | 12.7 | 15.09 | 18.26 | 20.62 | 23.01 | 22.23
10 | 273.05 | 3.4 | 4.19 |  | 6.35 | 7.8 | 9.27 | 9.27 | 9.27 | 12.7 | 12.7 | 12.7 | 15.09 | 18.26 | 21.44 | 25.4 | 28.58 | 25.4
12 | 323.85 | 3.4 | 4.57 |  | 6.35 | 8.38 | 9.53 | 9.53 | 10.31 | 14.27 | 12.7 | 12.7 | 17.48 | 21.44 | 25.4 | 28.58 | 33.32 | 25.4
14 | 355.6 | 3.96 | 4.78 | 6.35 | 7.92 | 9.53 |  | 9.35 | 11.13 | 15.09 |  | 12.7 | 19.05 | 23.83 | 27.79 | 31.75 | 35.71
16 | 405.4 | 4.19 | 4.78 | 6.35 | 7.92 | 9.53 |  | 9.35 | 12.7 | 16.66 |  | 12.7 | 21.44 | 26.19 | 30.96 | 36.53 | 40.49
18 | 457.2 | 4.19 | 4.78 | 6.35 | 7.92 | 11.13 |  | 9.35 | 14.27 | 19.05 |  | 12.7 | 23.83 | 29.36 | 34.93 | 39.67 | 45.24
20 | 508 | 4.78 | 5.54 | 6.35 | 9.35 | 12.7 |  | 9.35 | 15.09 | 20.62 |  | 12.7 | 26.19 | 32.54 | 38.1 | 44.45 | 50.01
22 | 558.8 | 4.78 | 5.54 | 6.35 | 9.35 | 12.7 |  | 9.35 | 15.88 | 22.23 |  | 12.7 | 28.58 | 34.93 | 41.28 | 47.63 | 53.98
24 | 609.6 | 5.54 | 6.35 | 6.35 | 9.35 | 14.27 |  | 9.35 | 17.48 | 24.61 |  | 12.7 | 30.96 | 38.89 | 46.02 | 52.37 | 59.54
26 | 660.4 |  |  | 7.92 | 12.7 |  |  | 9.35 |  |  |  | 12.7
28 | 711.2 |  |  | 7.92 | 12.7 | 15.88 |  | 9.35 |  |  |  | 12.7
30 | 762 | 6.35 |  | 7.92 | 12.7 | 15.88 |  | 9.35 |  |  |  | 12.7
32 | 812.8 |  |  | 7.92 | 12.7 | 15.88 |  | 9.35 | 17.48 |  |  | 12.7
34 | 863.6 |  |  | 7.92 | 12.7 | 15.88 |  | 9.35 | 17.48 |  |  | 12.7
36 | 914.4 |  |  | 7.92 | 12.7 | 15.88 |  | 9.35 | 19.05 |  |  | 12.7
38 | 985.2 | [6 empty] | 9.35 |  |  |  | 12.7
40 | 1016 | [6 empty] | 9.35 |  |  |  | 12.7
42 | 1066.8 | [6 empty] | 9.35 |  |  |  | 12.7
44 | 1117.6 | [6 empty] | 9.35 |  |  |  | 12.7
46 | 1168.4 | [6 empty] | 9.35 |  |  |  | 12.7
48 | 1219.2 | [6 empty] | 9.35 |  |  |  | 12.7

## wps
WPS No | MAT | Tyep or Grade | Process | F.NO | F.NO | THK Range | Deposit THK Qualified
70 | A.S | SA691(1.25Cr)Gr.CL22 | GT+SM | ER80S-B2 | E8018-B2 | 1.5 ≤ t ≤ 19.06mm | GT Up to 9 mm&SM Up to 10.06 mm
1 | C.S | API 5L Gr.B | GT | ER70S-6 | ER70S-6 | 1.5 ≤ t ≤ 12.04 mm | GT ≤ 12.04 mm
2 | C.S | API 5L Gr.B | GT+SM | ER70S-6 | E7018 | 5 ≤ t ≤ 19 mm | GT ≤ 9 mm & SM ≤ 12.94 mm
3 | C.S | API 5L Gr.B | GT+SM | ER70S-6 | E7018 | 5 ≤ t ≤ 38.1 mm | GT ≤ 9 mm & SM ≤ 29.1 mm
45 | C.S | API 5L Gr.B | GT+SM | ER70S-6 | E7018 | 19 ≤ t ≤ 61.92mm | 53.92
52 | C.S | API 5L Gr.B | SAW | E7A8-EM12K | E7A8-EM12K | 20 ≤ t ≤ 53.92mm | GT ≤ 9 mm & SM ≤ 52.92 mm
072-2 | C.S | API 5L Gr.B | GT+SAW | ER80S-Ni1 | F7A8-EM12K | 9.53 ≤ t ≤ 19.06 mm | GT ≤ 9 mm & SAW ≤ 10.06 mm
073-4 | C.S | API 5L Gr.B | GT+SAW | ER80S-Ni1 | F7A8-EM12K | 20 ≤ t ≤ 61.92mm | GT ≤ 9 mm & SAW ≤ 52.92 mm
4 | C.S-NACE | SA106Gr.B | GT | ER70S-6 | ER70S-6 | 2.9 ≤ t ≤ 11.6mm | GT ≤ 11.6 mm
6 | C.S-NACE | API 5L Gr.B NACE MR 0175 | GT+SM | ER70S-6 | E7018-G | 16 ≤ t ≤ 36.52mm | GT ≤ 9 mm & SM ≤ 27.52 mm
35 | C.S-NACE | API 5L Gr.B | GT+SM | ER80S-Ni1 | E7018-G | 8.18 ≤ t ≤ 16.36mm | GT ≤ 9 mm & SM ≤ 7.36 mm
36 | C.S-NACE | API 5L Gr.B | GT+SM | ER80S-Ni1 | E7018-G | 16 ≤ t ≤ 55.4mm | GT ≤ 9 mm & SM ≤ 55.4 mm
49 | C.S-NACE | API 5L Gr.B | SAW | E7A8-EM12K | E7A8-EM12K | 16 ≤ t ≤ 53.92mm | 53.92
57 | C.S-NACE | API 5L Gr.B NACE | GT+SM | ER80S-Ni1 | E7018-1 | 16 ≤ t ≤ 61.92mm | GT ≤ 9 mm & SM ≤ 61.92 mm
58 | C.S-NACE | API 5L Gr.B to SA105 | GT+SM | ER80S-Ni1 | E7018-1 | 8.38 ≤ t ≤ 16.76mm | GT ≤ 9 mm & SM ≤ 7.76 mm
073-2 | C.S-NACE |  |  | ER80S-Ni1 | F7A8-EM12K | 16 ≤ t ≤ 61.92mm
55 | Cu.N | Cu Ni | GT | ERCuNi | ERCuNi | 1.5 ≤ t ≤ 6mm | Up to 6mm
12 | LTCS | A671 Gr.CC65 | GT | ER80S-Ni1 | ER80S-Ni1 | 1.955 ≤ t ≤ 7.82mm | GT ≤ 7.82 mm
13 | LTCS | A333 Gr.6 | GT+SM | ER80S-Ni1 | E7018-G | 10.97 ≤ t ≤ 19mm | GT ≤ 9 mm & SM ≤ 12.94 mm
34 | LTCS | A333 Gr.6 | GT+SM | ER80S-Ni1 | E7018-G | 7.8 ≤ t ≤ 15.6mm | GT ≤ 9 mm & SM ≤ 6.6 mm
39 | LTCS | A333 Gr.6 | GT+SM | ER80S-Ni1 | E7018-G | 19 ≤ t ≤ 42.88mm | GT ≤ 9 mm & SM ≤ 33.88 mm
42 | LTCS | A333 Gr.6 | GT+SM | ER80S-Ni1 | E7018-1 | 7.8 ≤ t ≤ 15.6mm | GT ≤ 9 mm & SM ≤ 6.6 mm
51 | LTCS | A333 Gr.6 | SAW | E7A8-EM12K | E7A8-EM12K | 20 ≤ t ≤ 53.92mm | 53.92
59 | LTCS | A671 CC65 | GT+SM | ER80S-Ni1 | E7018-1 | 19 ≤ t ≤ 61.92mm | GT ≤ 9 mm & SM ≤ 61.92 mm
072-1 | LTCS | A671 Gr.65CC | GT+SAW | ER80S-Ni1 | F7A8-EM12K | 9.53 ≤ t ≤ 19.06mm | GT ≤ 9 mm & SAW ≤ 10.06 mm
073-3 | LTCS | A671 Gr.CC65 | GT+SAW | ER80S-Ni1 | F7A8-EM12K | 20 ≤ t ≤ 61.92mm | GT ≤ 9 mm & SAW ≤ 52.92 mm
63 | LTCS to S.S | SA333Gr.6 to SA312TP304L | GT | ERNiCr-3 | ERNiCr-3 | 2.75 ≤ t ≤ 10.98mm | Up to 10.98 mm
7 | LTCS-NACE | A333 Gr.6 | GT | ER80S-Ni1 | ER80S-Ni1 | 6.02 ≤ t ≤ 12.04mm | GT ≤ 12.04 mm
8 | LTCS-NACE | A333 Gr.6 | GT+SM | ER80S-Ni1 | E7018-G | 15.20 ≤ t ≤ 30.4mm | GT ≤ 9 mm & SM ≤ 21.4 mm
9 | LTCS-NACE | A671 Gr.CC65 | GT+SM | ER80S-Ni1 | E7018-G | 16 ≤ t ≤ 61.92mm | GT ≤ 9 mm & SM ≤ 61.92 mm
37 | LTCS-NACE | A333 Gr.6/NACE | GT | ER80S-Ni1 | ER80S-Ni1 | 2.7 ≤ t ≤ 10.8 mm | GT ≤ 10.8 mm
38 | LTCS-NACE | A671 Gr.CC65 CL22 | GT+SM | ER80S-Ni1 | E7018-G | 9.53 ≤ t ≤ 19.06 mm | GT ≤ 9 mm & SM ≤ 19.06 mm
41 | LTCS-NACE | A671 CC65 | GT+SM | ER80S-Ni1 | E7018-1 | 16 ≤ t ≤ 61.92mm | GT ≤ 9 mm & SM ≤ 61.92 mm
46 | LTCS-NACE | A333 Gr.6 to A350-LF2 | GT+SM | ER80S-Ni1 | E7018-1 | 8.38 ≤ t ≤ 61.76mm | GT ≤ 9 mm & SM ≤ 7.76 mm
50 | LTCS-NACE | A333 Gr.6 | SAW | E7A8-EM12K | E7A8-EM12K | 16 ≤ t ≤ 53.92mm | 53.92
073-1 | LTCS-NACE | A671 Gr.CC65 | GT+SAW | ER80S-Ni1 | F7A8-EM12K | 16 ≤ t ≤ 61.92mm | GT ≤ 9 mm & SAW ≤ 52.92 mm
10 | S.S | A312 Gr TP 304L | GT | ER308L | ER308L | 1.955 ≤ t ≤ 7.82mm | GT ≤ 7.82 mm
11 | S.S | A312 Gr TP 321 | GT | ER347 | ER347 | 6.02 ≤ t ≤ 12.04mm | GT ≤ 12.04 mm
28 | S.S | A358 TP 304L | GT+SM | ER308L | ER308L-15 | 16 ≤ t ≤ 41.24mm | GT ≤ 9 mm & SM ≤ 32.24 mm
29 | S.S | A358 TP 321 | GT+SM | ER347 | ER347-15 | 16 ≤ t ≤ 41.24mm | GT ≤ 9 mm & SM ≤ 32.24 mm
30 | S.S | A358 TP 304L | GT+SM | ER308L | ER308L-15 | 8.18 ≤ t ≤ 16.36mm | GT ≤ 9 mm & SM ≤ 7.36 mm
32 | S.S | A312 TP 321 | GT | ER347 | ER347 | 1.7 ≤ t ≤ 6.8mm | GT ≤ 6.8 mm
40 | S.S | A312 TP 321 | GT+SM | ER347 | E347-15 | 7.11 ≤ t ≤ 14.22mm | GT ≤ 9 mm & SM ≤ 5.22 mm
80 | S.S | A358 Gr316L | GT+SM | ER316L | ER316L-15 | 6.35-12.7 mm | GT ≤ 9 mm & SM ≤ 3.7 mm

## THK raing
WALL THICKNESS OF SEAMLESS/WELDED C.S & S.S PIPES | [18 empty] | WALL THICKNESS OF SEAMLESS/WELDED C.S & S.S PIPES
PIPE DIA | O.D | SCH 5S | SCH 10S | SCH 10 | SCH 20 | SCH 30 | SCH 40S | SCH STD | SCH 40 | SCH 60 | SCH 80S | SCH XS | SCH 80 | SCH 100 | SCH 120 | SCH 140 | SCH 160 | SCH XXS | PIPE DIA | O.D | SCH 5S | SCH 10S | SCH 10 | SCH 20 | SCH 30 | SCH 40S | SCH STD | SCH 40 | SCH 60 | SCH 80S | SCH XS | SCH 80 | SCH 100 | SCH 120 | SCH 140 | SCH 160 | SCH XXS
1/8 | 10.3 |  | 1.24 |  |  |  | 1.73 | 1.73 | 1.73 |  | 2.41 | 2.41 | 2.41 | [5 empty] | 14 | 355.6 | 3.96 | 4.78 | 6.35 | 7.92 | 9.53 |  | 9.35 | 11.13 | 15.09 |  | 12.7 | 19.05 | 23.83 | 27.79 | 31.75 | 35.71
1/4 | 13.7 |  | 1.65 |  |  |  | 2.24 | 2.24 | 2.24 |  | 3.02 | 3.02 | 3.02 | [5 empty] | 16 | 405.4 | 4.19 | 4.78 | 6.35 | 7.92 | 9.53 |  | 9.35 | 12.7 | 16.66 |  | 12.7 | 21.44 | 26.19 | 30.96 | 36.53 | 40.49
3/8 | 17.15 |  | 1.65 |  |  |  | 2.31 | 2.31 | 2.31 |  | 3.2 | 3.2 | 3.2 | [5 empty] | 18 | 457.2 | 4.19 | 4.78 | 6.35 | 7.92 | 11.13 |  | 9.35 | 14.27 | 19.05 |  | 12.7 | 23.83 | 29.36 | 34.93 | 39.67 | 45.24
1/2 | 21.34 | 1.65 | 2.11 |  |  |  | 2.77 | 2.77 | 2.77 |  | 3.73 | 3.73 | 3.73 |  |  |  | 4.78 | 7.47 | 20 | 508 | 4.78 | 5.54 | 6.35 | 9.35 | 12.7 |  | 9.35 | 15.09 | 20.62 |  | 12.7 | 26.19 | 32.54 | 38.1 | 44.45 | 50.01
3/4 | 26.67 | 1.65 | 2.11 |  |  |  | 2.87 | 2.87 | 2.87 |  | 3.91 | 3.91 | 3.91 |  |  |  | 5.56 | 7.82 | 22 | 558.8 | 4.78 | 5.54 | 6.35 | 9.35 | 12.7 |  | 9.35 | 15.88 | 22.23 |  | 12.7 | 28.58 | 34.93 | 41.28 | 47.63 | 53.98
1 | 33.4 | 1.65 | 2.77 |  |  |  | 3.38 | 3.38 | 3.38 |  | 4.55 | 4.55 | 4.55 |  |  |  | 6.35 | 9.09 | 24 | 609.6 | 5.54 | 6.35 | 6.35 | 9.35 | 14.27 |  | 9.35 | 17.48 | 24.61 |  | 12.7 | 30.96 | 38.89 | 46.02 | 52.37 | 59.54
1.25 | 42.16 | 1.65 | 2.77 |  |  |  | 3.56 | 3.56 | 3.56 |  | 4.85 | 4.85 | 4.85 |  |  |  | 6.35 | 9.7 | 26 | 660.4 |  |  | 7.92 | 12.7 |  |  | 9.35 |  |  |  | 12.7
1.5 | 48.26 | 1.65 | 2.77 |  |  |  | 3.68 | 3.68 | 3.68 |  | 5.08 | 5.08 | 5.08 |  |  |  | 7.14 | 10.15 | 28 | 711.2 |  |  | 7.92 | 12.7 | 15.88 |  | 9.35 |  |  |  | 12.7
2 | 60.33 | 1.65 | 2.77 |  |  |  | 3.91 | 3.91 | 3.91 |  | 5.54 | 5.54 | 5.54 |  |  |  | 8.74 | 11.07 | 30 | 762 | 6.35 |  | 7.92 | 12.7 | 15.88 |  | 9.35 |  |  |  | 12.7
2.5 | 73.03 | 2.11 | 3.05 |  |  |  | 5.16 | 5.16 | 5.16 |  | 7.01 | 7.01 | 7.01 |  |  |  | 9.53 | 14.02 | 32 | 812.8 |  |  | 7.92 | 12.7 | 15.88 |  | 9.35 | 17.48 |  |  | 12.7
3 | 88.9 | 2.11 | 3.05 |  |  |  | 5.49 | 5.49 | 5.49 |  | 7.62 | 7.62 | 7.62 |  |  |  | 11.13 | 15.24 | 34 | 863.6 |  |  | 7.92 | 12.7 | 15.88 |  | 9.35 | 17.48 |  |  | 12.7
3.5 | 101.6 | 2.11 | 3.05 |  |  |  | 5.74 | 5.74 | 5.74 |  | 8.08 | 8.08 | 8.08 | [5 empty] | 36 | 914.4 |  |  | 7.92 | 12.7 | 15.88 |  | 9.35 | 19.05 |  |  | 12.7
4 | 114.3 | 2.11 | 3.05 |  |  |  | 6.02 | 6.02 | 6.02 |  | 8.56 | 8.56 | 8.56 |  | 11.13 |  | 13.49 | 17.12 | 38 | 985.2 | [6 empty] | 9.35 |  |  |  | 12.7
5 | 141.3 | 2.77 | 3.4 |  |  |  | 6.55 | 6.55 | 6.55 |  | 9.53 | 9.53 | 9.53 |  | 12.7 |  | 15.08 | 19.05 | 40 | 1016 | [6 empty] | 9.35 |  |  |  | 12.7
6 | 168.28 | 2.77 | 3.4 |  |  |  | 7.11 | 7.11 | 7.11 |  | 10.97 | 10.97 | 10.97 |  | 14.27 |  | 18.26 | 21.95 | 42 | 1066.8 | [6 empty] | 9.35 |  |  |  | 12.7
8 | 219.08 | 2.77 | 3.76 |  | 6.35 | 7.04 | 8.18 | 8.18 | 8.18 | 10.31 | 12.7 | 12.7 | 12.7 | 15.09 | 18.26 | 20.62 | 23.01 | 22.23 | 44 | 1117.6 | [6 empty] | 9.35 |  |  |  | 12.7
10 | 273.05 | 3.4 | 4.19 |  | 6.35 | 7.8 | 9.27 | 9.27 | 9.27 | 12.7 | 12.7 | 12.7 | 15.09 | 18.26 | 21.44 | 25.4 | 28.58 | 25.4 | 46 | 1168.4 | [6 empty] | 9.35 |  |  |  | 12.7
12 | 323.85 | 3.4 | 4.57 |  | 6.35 | 8.38 | 9.53 | 9.53 | 10.31 | 14.27 | 12.7 | 12.7 | 17.48 | 21.44 | 25.4 | 28.58 | 33.32 | 25.4 | 48 | 1219.2 | [6 empty] | 9.35 |  |  |  | 12.7
WALL THICKNESS OF SEAMLESS/WELDED C.S & S.S PIPES
PIPE DIA | O.D | SCH 5S | SCH 10S | SCH 10 | SCH 20 | SCH 30 | SCH 40S | SCH STD | SCH 40 | SCH 60 | SCH 80S | SCH XS | SCH 80 | SCH 100 | SCH 120 | SCH 140 | SCH 160 | SCH XXS
14 | 355.6 | 3.96 | 4.78 | 6.35 | 7.92 | 9.53 |  | 9.35 | 11.13 | 15.09 |  | 12.7 | 19.05 | 23.83 | 27.79 | 31.75 | 35.71
16 | 405.4 | 4.19 | 4.78 | 6.35 | 7.92 | 9.53 |  | 9.35 | 12.7 | 16.66 |  | 12.7 | 21.44 | 26.19 | 30.96 | 36.53 | 40.49
18 | 457.2 | 4.19 | 4.78 | 6.35 | 7.92 | 11.13 |  | 9.35 | 14.27 | 19.05 |  | 12.7 | 23.83 | 29.36 | 34.93 | 39.67 | 45.24
20 | 508 | 4.78 | 5.54 | 6.35 | 9.35 | 12.7 |  | 9.35 | 15.09 | 20.62 |  | 12.7 | 26.19 | 32.54 | 38.1 | 44.45 | 50.01
22 | 558.8 | 4.78 | 5.54 | 6.35 | 9.35 | 12.7 |  | 9.35 | 15.88 | 22.23 |  | 12.7 | 28.58 | 34.93 | 41.28 | 47.63 | 53.98
24 | 609.6 | 5.54 | 6.35 | 6.35 | 9.35 | 14.27 |  | 9.35 | 17.48 | 24.61 |  | 12.7 | 30.96 | 38.89 | 46.02 | 52.37 | 59.54
26 | 660.4 |  |  | 7.92 | 12.7 |  |  | 9.35 |  |  |  | 12.7
28 | 711.2 |  |  | 7.92 | 12.7 | 15.88 |  | 9.35 |  |  |  | 12.7
30 | 762 | 6.35 |  | 7.92 | 12.7 | 15.88 |  | 9.35 |  |  |  | 12.7
32 | 812.8 |  |  | 7.92 | 12.7 | 15.88 |  | 9.35 | 17.48 |  |  | 12.7
34 | 863.6 |  |  | 7.92 | 12.7 | 15.88 |  | 9.35 | 17.48 |  |  | 12.7
36 | 914.4 |  |  | 7.92 | 12.7 | 15.88 |  | 9.35 | 19.05 |  |  | 12.7
38 | 985.2 | [6 empty] | 9.35 |  |  |  | 12.7
40 | 1016 | [6 empty] | 9.35 |  |  |  | 12.7
42 | 1066.8 | [6 empty] | 9.35 |  |  |  | 12.7
44 | 1117.6 | [6 empty] | 9.35 |  |  |  | 12.7
46 | 1168.4 | [6 empty] | 9.35 |  |  |  | 12.7
48 | 1219.2 | [6 empty] | 9.35 |  |  |  | 12.7

## Colour Code Phase 19
Colour Code For Piping Material To SP19 |  |  | Colour Code For Piping Material To SP19
Material | Material Designation | Colour Code | Material | Material Designation | Colour Code
C.S | API 5L GR.B | None | S.S | A312 GR.TP304L | Light Blue
| A105 |  |  | A358 GR.TP304L CL.1
| A234 GR.WPB |  |  | A403 GR.WP-S304L/WP-WX 304L
| A516 GR.70 |  |  | A182 GR.F304L
| A106 GR.B | White |  | A240 GR.TP 304L
| A672GR.B60 |  |  | A312 GR.TP316L | Brown
| API 5L GR.X60 | Purple |  | A358 GR.TP316L CL.1
| A860 GR.WPHY 60 |  |  | A403 GR.WP-S316L/WP-WX 316L
| A694 GR.F60 |  |  | A182 GR.F316L
| API 5L GR.X65 | Orange |  | A240 GR.TP 316L
| A860 GR.WPHY 65 |  |  | A312 GR.TP321 | None
| A694 GR.F65 |  |  | A358 GR.TP321 CL.1
| API 5L GR.X70 | Black |  | A403 GR.WP-S321/WP-WX 321
| A860 GR.WPHY 70 |  |  | A182 GR.F321
| A694 GR.F70 |  |  | A240 GR.TP 321
C.S (For Alkaline SSCC Service Only) | API 5L GR.B | Red | S.S (For Heavy Corrosive Service) | A312 GR.TP304L | Red
| A105 |  |  | A358 GR.TP304L CL.1
| A234 GR.WPB |  |  | A403 GR.WP-S304L/WP-WX 304L
| A515 GR.70 |  |  | A182 GR.F304L
C.S (For Heavy Corrosive Service SSCC & HIC) | API 5L GR.B | Yellow |  | A240 GR.TP 304L
| A105 |  |  | A312 GR.TP316L | Gray
| A234 GR.WPB |  |  | A358 GR.TP316L CL.1
| A515 GR.70 |  |  | A403 GR.WP-S316L/WP-WX 316L
Colour Code For Piping Material To SP19 |  |  | Colour Code For Piping Material To SP19
Material | Material Designation | Colour Code | Material | Material Designation | Colour Code
C.S (For Heavy Corrosive Service SSCC & HIC) | API 5L GR.X60 | Gray | S.S (For Heavy Corrosive Service) | A182 GR.F316L | Gray
| A860 GR.WPHY 60 |  |  | A240 GR.TP 316L
| A694 GR.F60 |  |  | A312 GR.TP321 | Black
| API 5L GR.X65 | Brown |  | A358 GR.TP321 CL.1
| A860 GR.WPHY 65 |  |  | A403 GR.WP-S321/WP-WX 321
| A694 GR.F65 |  |  | A182 GR.F321
LTCS | A333 GR.6 | Light Green |  | A240 GR.TP 321
| A420 GR.WPL6 |  | Super Duplex (SU-DLX) | A790 UNS S32750 | Buff
| A350 GR.LF2 |  |  | A928 UNS S32750
| A516 GR.60(+S5 impact test) |  |  | A815 UNS S32750
| Or A516 GR.65(+S5 impact test) |  |  | A812 F51 (UNS S31803)
| A671 CC65 CL22 |  | A.S | A335 GR.P11 | Green
LTCS (For Heavy Corrosive Service SSCC & HIC) | A333 GR.6 | Blue |  | A691 GR.1-1/4 CR CL.22
| A420 GR.WPL6 |  |  | A234 GR.WP11
| A350 GR.LF2 |  |  | A182 GR.F11 cl2
| A516 GR.60(+S5 impact test) |  |  | A387 GR.11 cl2
| Or A516 GR.65(+S5 impact test) |  | Copper-Nickel | - | None
A671 CC65 CL22
LTCS (For Alkaline SSCC Service Only) | A333 GR.6 | Buff | Galv. | - | None
A420 GR.WPL6
A350 GR.LF2
A516 GR.60(+S5 impact test)
Or A516 GR.65(+S5 impact test)
A671 CC65 CL22

## CENTER FITING (2)
SIZE | OD | 1/2 OD | 90 EL | 45 EL | TEE | RED | STUB LONG | WIN FLG |  |  |  | 150 FLG |  |  | 300 FLG |  |  | 600 FLG |  |  | 900 FLG |  |  | SIZE
[8 empty] | 150 | 300 | 600 | 900 | NO | D | LS | NO | D | LS | NO | D | LS | NO | D | LS
1/2 | 21 | 11 | 19 | 8 | 26 | - | 51 | 48 | 52 | 59 | 67 | 4 | 1/2 | 65 | 4 | 1/2 | 70 | 4 | 1/2 | 75 | - | - | - | 1/2
3/4 | 26 | 13 | 28 | 12 | 28 | 38 | 51 | 52 | 57 | 63 | 76 | 4 | 1/2 | 65 | 4 | 5/8 | 75 | 4 | 5/8 | 85 | - | - | - | 3/4
1 | 33 | 17 | 38 | 16 | 38 | 51 | 51 | 56 | 62 | 68 | 79 | 4 | 1/2 | 70 | 4 | 5/8 | 85 | 4 | 5/8 | 100 | 4 | 7/8 | 130 | 1
1.5 | 48 | 24 | 58 | 24 | 57 | 63 | 51 | 62 | 68 | 76 | 89 | 4 | 1/2 | 75 | 4 | 3/4 | 95 | 4 | 3/4 | 100 | 4 | 1 | 130 | 1.5
2 | 60 | 30 | 76 | 32 | 64 | 76 | 64 | 64 | 70 | 79 | 108 | 4 | 5/8 | 85 | 8 | 5/8 | 90 | 8 | 5/8 | 110 | 8 | 7/8 | 145 | 2
2.5 | 73 | 37 | 96 | 39 | 76 | 89 | 64 | 70 | 76 | 79 | 108 | 4 | 5/8 | 90 | 8 | 3/4 | 100 | 8 | 3/4 | 115 | 8 | 1 | 150 | 2.5
3 | 89 | 44 | 114 | 48 | 86 | 89 | 64 | 70 | 79 | 89 | 108 | 4 | 5/8 | 95 | 8 | 3/4 | 110 | 8 | 3/4 | 126 | 8 | 7/8 | 145 | 3
4 | 114 | 57 | 152 | 64 | 105 | 102 | 76 | 76 | 86 | 106 | 121 | 8 | 5/8 | 95 | 8 | 3/4 | 115 | 8 | 7/8 | 146 | 8 | 732 | 170 | 4
6 | 168 | 84 | 229 | 95 | 143 | 140 | 89 | 89 | 98 | 124 | 146 | 8 | 3/4 | 100 | 12 | 3/4 | 125 | 12 | 1 | 170 | 12 | 2923 | 196 | 6
8 | 219 | 110 | 305 | 127 | 178 | 152 | 102 | 102 | 111 | 140 | 168 | 8 | 3/4 | 110 | 12 | 7/8 | 140 | 12 | 1.5 | 196 | 12 | 2925 | 220 | 8
10 | 273 | 137 | 381 | 159 | 216 | 178 | 127 | 102 | 117 | 159 | 190 | 12 | 7/8 | 120 | 16 | 1 | 160 | 16 | 1-1/4 | 216 | 16 | 2925 | 235 | 10
SIZE | OD | 1/2OD | 90 EL | 45 EL | TEE | RED | STUB LONG | WIN FLG |  |  |  | 150 FLG |  |  | 300 FLG |  |  | 600 FLG |  |  | 900 FLG |  |  | SIZE
[8 empty] | 150 | 300 | 600 | 900 | NO | D | LS | NO | D | LS | NO | D | LS | NO | D | LS
12 | 324 | 161 | 457 | 191 | 254 | 203 | 152 | 114 | 130 | 162 | 206 | 12 | 7/8 | 120 | 16 | 1-1/8 | 170 | 16 | 1-1/4 | 220 | 20 | 2925 | 255 | 12
14 | 356 | 178 | 533 | 222 | 279 | 330 | 152 | 127 | 143 | 166 | 219 | 12 | 1 | 150 | 20 | 1-1/8 | 190 | 20 | 1-3/8 | 229 | 20 | 732 | 270 | 14
16 | 406 | 203 | 610 | 254 | 305 | 356 | 152 | 127 | 146 | 184 | 222 | 16 | 1 | 140 | 20 | 1-1/4 | 190 | 20 | 1-1/4 | 255 | 20 | 2927 | 285 | 16
18 | 457 | 229 | 686 | 284 | 333 | 381 | 152 | 140 | 159 | 191 | 236 | 16 | 1-1/8 | 150 | 24 | 1-1/4 | 195 | 24 | 1-5/8 | 276 | 20 | 2929 | 325 | 18
20 | 508 | 254 | 762 | 318 | 381 | 508 | 152 | 145 | 162 | 197 | 264 | 20 | 1-1/8 | 160 | 24 | 1-1/4 | 210 | 24 | 1-5/8 | 290 | 20 | 2 | 345 | 20
24 | 610 | 306 | 914 | 381 | 432 | 508 | 152 | 152 | 168 | 210 | 298 | 20 | 1-1/4 | 180 | 24 | 1-1/2 | 235 | 24 | 1-7/8 | 330 | 20 | 763 | 435 | 24
30 | 762 | 381 | 1143 | 476 | 559 | 610 | 210 | 137 | 210 | 254 | 317 | 28 | 1-1/4 | 210 | 28 | 1-3/4 | 295 | 28 | 2 | 410 | 20 | 3 | 480 | 30
36 | 914 | 457 | 1372 | 570 | 673 | 610 | 230 | 157 | 241 | 269 | 348 | 32 | 1-1/2 | 226 | 32 | 2 | 335 | 32 | 2-1/2 | 430 | 20 | 3-1/2 | 550 | 36
42 | 1066 | 533 | 1600 | 666 | 762 | 610 | 260 | 172 | 200 | 286 | 378 | 38 | 1-1/2 | 230 | 32 | 1-5/8 | 340 | 32 | 2-1/2 | 495 | 24 | 3-1/2 | 620 | 42
48 | 1219 | 610 | 1829 | 758 | 889 | 610 | 280 | 192 | 224 | 329 | 426 | 44 | 1-1/2 | 310 | 32 | 1-7/8 | 360 | 32 | 2-3/4 | 596 | 24 | 4 | 750 | 48
SIZE | OD | 1/2 OD | 90 EL | 45 EL | TEE | RED | STUB LONG | WIN FLG |  |  |  | 150 FLG |  |  | 300 FLG |  |  | 600 FLG |  |  | 900 FLG |  |  | SIZE
[8 empty] | 150 | 300 | 600 | 900 | NO | D | LS | NO | D | LS | NO | D | LS | NO | D | LS
1/2 | 21 | 11 | 19 | 8 | 26 | - | 51 | 48 | 52 | 59 | 67 | 4 | 1/2 | 65 | 4 | 1/2 | 70 | 4 | 1/2 | 75 | - | - | - | 1/2
3/4 | 26 | 13 | 28 | 12 | 28 | 38 | 51 | 52 | 57 | 63 | 76 | 4 | 1/2 | 65 | 4 | 5/8 | 75 | 4 | 5/8 | 85 | - | - | - | 3/4
1 | 33 | 17 | 38 | 16 | 38 | 51 | 51 | 56 | 62 | 68 | 79 | 4 | 1/2 | 70 | 4 | 5/8 | 85 | 4 | 5/8 | 100 | 4 | 7/8 | 130 | 1
1.5 | 48 | 24 | 58 | 24 | 57 | 63 | 51 | 62 | 68 | 76 | 89 | 4 | 1/2 | 75 | 4 | 3/4 | 95 | 4 | 3/4 | 100 | 4 | 1 | 130 | 1.5
2 | 60 | 30 | 76 | 32 | 64 | 76 | 64 | 64 | 70 | 79 | 108 | 4 | 5/8 | 85 | 8 | 5/8 | 90 | 8 | 5/8 | 110 | 8 | 7/8 | 145 | 2
2.5 | 73 | 37 | 96 | 39 | 76 | 89 | 64 | 70 | 76 | 79 | 108 | 4 | 5/8 | 90 | 8 | 3/4 | 100 | 8 | 3/4 | 115 | 8 | 1 | 150 | 2.5
3 | 89 | 44 | 114 | 48 | 86 | 89 | 64 | 70 | 79 | 89 | 108 | 4 | 5/8 | 95 | 8 | 3/4 | 110 | 8 | 3/4 | 126 | 8 | 7/8 | 145 | 3
4 | 114 | 57 | 152 | 64 | 105 | 102 | 76 | 76 | 86 | 106 | 121 | 8 | 5/8 | 95 | 8 | 3/4 | 115 | 8 | 7/8 | 146 | 8 | 732 | 170 | 4
6 | 168 | 84 | 229 | 95 | 143 | 140 | 89 | 89 | 98 | 124 | 146 | 8 | 3/4 | 100 | 12 | 3/4 | 125 | 12 | 1 | 170 | 12 | 2923 | 196 | 6
8 | 219 | 110 | 305 | 127 | 178 | 152 | 102 | 102 | 111 | 140 | 168 | 8 | 3/4 | 110 | 12 | 7/8 | 140 | 12 | 1.5 | 196 | 12 | 2925 | 220 | 8
10 | 273 | 137 | 381 | 159 | 216 | 178 | 127 | 102 | 117 | 159 | 190 | 12 | 7/8 | 120 | 16 | 1 | 160 | 16 | 1-1/4 | 216 | 16 | 2925 | 235 | 10
SIZE | OD | 1/2OD | 90 EL | 45 EL | TEE | RED | STUB LONG | WIN FLG |  |  |  | 150 FLG |  |  | 300 FLG |  |  | 600 FLG |  |  | 900 FLG |  |  | SIZE
[8 empty] | 150 | 300 | 600 | 900 | NO | D | LS | NO | D | LS | NO | D | LS | NO | D | LS
12 | 324 | 161 | 457 | 191 | 254 | 203 | 152 | 114 | 130 | 162 | 206 | 12 | 7/8 | 120 | 16 | 1-1/8 | 170 | 16 | 1-1/4 | 220 | 20 | 2925 | 255 | 12
14 | 356 | 178 | 533 | 222 | 279 | 330 | 152 | 127 | 143 | 166 | 219 | 12 | 1 | 150 | 20 | 1-1/8 | 190 | 20 | 1-3/8 | 229 | 20 | 732 | 270 | 14
16 | 406 | 203 | 610 | 254 | 305 | 356 | 152 | 127 | 146 | 184 | 222 | 16 | 1 | 140 | 20 | 1-1/4 | 190 | 20 | 1-1/4 | 255 | 20 | 2927 | 285 | 16
18 | 457 | 229 | 686 | 284 | 333 | 381 | 152 | 140 | 159 | 191 | 236 | 16 | 1-1/8 | 150 | 24 | 1-1/4 | 195 | 24 | 1-5/8 | 276 | 20 | 2929 | 325 | 18
20 | 508 | 254 | 762 | 318 | 381 | 508 | 152 | 145 | 162 | 197 | 264 | 20 | 1-1/8 | 160 | 24 | 1-1/4 | 210 | 24 | 1-5/8 | 290 | 20 | 2 | 345 | 20
24 | 610 | 306 | 914 | 381 | 432 | 508 | 152 | 152 | 168 | 210 | 298 | 20 | 1-1/4 | 180 | 24 | 1-1/2 | 235 | 24 | 1-7/8 | 330 | 20 | 763 | 435 | 24
30 | 762 | 381 | 1143 | 476 | 559 | 610 | 210 | 137 | 210 | 254 | 317 | 28 | 1-1/4 | 210 | 28 | 1-3/4 | 295 | 28 | 2 | 410 | 20 | 3 | 480 | 30
36 | 914 | 457 | 1372 | 570 | 673 | 610 | 230 | 157 | 241 | 269 | 348 | 32 | 1-1/2 | 226 | 32 | 2 | 335 | 32 | 2-1/2 | 430 | 20 | 3-1/2 | 550 | 36
42 | 1066 | 533 | 1600 | 666 | 762 | 610 | 260 | 172 | 200 | 286 | 378 | 38 | 1-1/2 | 230 | 32 | 1-5/8 | 340 | 32 | 2-1/2 | 495 | 24 | 3-1/2 | 620 | 42
48 | 1219 | 610 | 1829 | 758 | 889 | 610 | 280 | 192 | 224 | 329 | 426 | 44 | 1-1/2 | 310 | 32 | 1-7/8 | 360 | 32 | 2-3/4 | 596 | 24 | 4 | 750 | 48

## PWHT Rate
Heat & Cool = |  |  |  |  | (C˚) اختلاف دما |  |  | X | سرعت رکوردر | جهت محاسبه Heating&Cooling Holding
طول(mm)
Holding = |  |  |  |  | طول(mm) |  |  | X | 60
سرعت رکوردر
Max Rate |  |  |  | ضخامت بالای 25.4 |  |  | تا ضخامت 25.4 |  |  | تعداد ترموکوپل |  |  |  | دادن زمان به دستگاه (تا ضخامت 25.4)
Max Heating(C˚/Hr) = |  |  |  |  | 5500 |  |  | 220 |  | Up to 10": 1 |  |  |  | 18000÷(5500÷25.4) |  | +10min | Heating
[5 empty] | ضخامت |  |  |  |  | 10"~ 24": 2
Max Cooling(C˚/Hr) = |  |  |  |  | 6875 |  |  | 275 |  | 24"~ 36": 3 |  |  |  | 18000÷(6875÷25.4) |  | +10min | Cooling
[5 empty] | ضخامت |  |  |  |  | 36"~ 48": 4
فاصله بین سیمهای ترموکوپل که کنار جوش، تک زده میشود باید بین 2 تا 6 میلیمتر باشد و فاصله آن از سرجوش نباید بیشتر از 4 میلیمتر باشد. | [13 empty] | 2.4*25.4 |  | +10min | Holding
ضخامت موثر برای تنش زدایی Pad& Branch
| olet thk:thk( header)+.7*thk (rizeer) | [6 empty] | Tb = nominal thickness of branch | [5 empty] | دادن زمان به دستگاه (ضخامت بالای 25.4)
ضخامت موثر | [6 empty] | Th = nominal thickness of header | [6 empty] | 5500 | *18000+10" |  | Heating
Th + Tr + Tc | [6 empty] | Tr = nominal thickness of pad | [6 empty] | ضخامت
Pad thk:2thk( header) +.7*thk (rizeer) | [6 empty] | Tc =Lesser of 0.7*Tb or 6mm | [6 empty] | 6875 | *18000+10" |  | Cooling
انجام صحیح pwht و در نظر گرفتن زمان و طول مناسب در مرحله Heating & Cooling برای اینکه گراف در حالت استاندارد تهیه گردد: | [13 empty] | ضخامت
Minimum طول(mm) |  | = | (C˚) اختلاف دما |  | x | سرعت رکوردر |  |  | Minimum Time | = | Minimum طول(mm) | x | 60 | 2.4*ضخامت | 10" |  | Holding
|  |  | Max Heating or Cooling | [7 empty] | سرعت رکوردر

## acceptanc
ASME B31.3(2010) TABLE 341.3.2 ACC.Criteria For Visual Test | Girth | Longitudinal Groove |  | Fillet
Miter Groove
Branch Conection
Crack | A | A |  | A
Lack of Fusion | A | A |  | A
Incomplete Penetration | B | A |  | N/A
Undercutting | H | A |  | H
Surface Porosity or Exposed Slag Inclusion | A | A |  | A
Concave Root Surface | K | K |  | N/A
Weld reinforcement or internal protrusion | L | L |  | L
A: Extent of imperfection | Zero
B :Depth of Incomplete Penetration | ≤ 1 mm and ≤ 0.2*T
Cumulative length of Incomplete Penetration | ≤ 38 mm in any 150mm weld length
G :Slag,Tungsten,or elongated indication
Individual length | ≤ 2*T
Individual width | ≤ 3 mm and ≤ T/2
Cumulative length | ≤ 4*T in any 150 mm weld length
H :Depth of undercut | ≤ 1 mm and ≤ T/4
K :Depth of root surface concavity | Total joint thickness,incl.weld reinf,≥T
L :Height of reinforcement or internal protrusion | for T,mm |  | Height,mm
| ≤ 6 |  | ≤ 1.5
| > 6 ,≤ 13 |  | ≤ 3
| > 13 ,≤ 25 |  | ≤ 4
| > 25 |  | ≤ 5
ASME B31.3(2010) TABLE 341.3.2 ACC.Criteria For Visual Test | Girth | Longitudinal Groove |  | Fillet
Miter Groove
Branch Conection
Crack | A | A |  | A
Lack of Fusion | A | A |  | A
Incomplete Penetration | B | A |  | N/A
Undercutting | H | A |  | H
Surface Porosity or Exposed Slag Inclusion | A | A |  | A
Concave Root Surface | K | K |  | N/A
Weld reinforcement or internal protrusion | L | L |  | L
A: Extent of imperfection | Zero
B :Depth of Incomplete Penetration | ≤ 1 mm and ≤ 0.2*T
Cumulative length of Incomplete Penetration | ≤ 38 mm in any 150mm weld length
G :Slag,Tungsten,or elongated indication
Individual length | ≤ 2*T
Individual width | ≤ 3 mm and ≤ T/2
Cumulative length | ≤ 4*T in any 150 mm weld length
H :Depth of undercut | ≤ 1 mm and ≤ T/4
K :Depth of root surface concavity | Total joint thickness,incl.weld reinf,≥T
L :Height of reinforcement or internal protrusion | for T,mm |  | Height,mm
| ≤ 6 |  | ≤ 1.5
| > 6 ,≤ 13 |  | ≤ 3
| > 13 ,≤ 25 |  | ≤ 4
| > 25 |  | ≤ 5

## wps
MAT | WPS No | Process | THK Range(mm) | Brand | Root | Other | MAT | WPS No | Process | THK Range(mm) | Brand | Root | Other
C.S | CS-GT-01 | GT | 1.5~12.7 | ESAB | ER70S-6 | ER70S-6 | C.S | CS-GT-01 | GT | 1.5~12.7 | ESAB | ER70S-6 | ER70S-6
C.S | CS-GS-01-KIS | GT+SM | 5~12.7 | Kiswel | ER70S-6 | E7018 | C.S | CS-GS-01-KIS | GT+SM | 5~12.7 | Kiswel | ER70S-6 | E7018
C.S | CS-GS-01 | GT+SM | 5~12.7 | ESAB | ER70S-6 | E7018 | C.S | CS-GS-01 | GT+SM | 5~12.7 | ESAB | ER70S-6 | E7018
C.S | CS-GS-01P | GT+SM | 20~46.35 | ESAB | ER70S-6 | E7018 | C.S | CS-GS-01P | GT+SM | 20~46.35 | ESAB | ER70S-6 | E7018
LTCS | LT-GT-01 | GT | 1.955~7.82 | ESAB | ER80S-Ni1 | ER80S-Ni1 | LTCS | LT-GT-01 | GT | 1.955~7.82 | ESAB | ER80S-Ni1 | ER80S-Ni1
LTCS | LTCS-GS-01 | GT+SM | 7.8~15.6 | ESAB | ER80S-Ni1 | E7018-G | LTCS | LTCS-GS-01 | GT+SM | 7.8~15.6 | ESAB | ER80S-Ni1 | E7018-G
LTCS | LTCS-GS-03 | GT+SM | 10.97~20 | ESAB | ER80S-Ni1 | E7018-G | LTCS | LTCS-GS-03 | GT+SM | 10.97~20 | ESAB | ER80S-Ni1 | E7018-G
LTCS | LT-GS-01P | GT+SM | 20~38.5 | ESAB | ER80S-Ni1 | E7018-G | LTCS | LT-GS-01P | GT+SM | 20~38.5 | ESAB | ER80S-Ni1 | E7018-G
C.S-N | NCS-GT-01 | GT | 2.9~11.6 | ESAB | ER70S-6 | ER70S-6 | C.S-N | NCS-GT-01 | GT | 2.9~11.6 | ESAB | ER70S-6 | ER70S-6
LTCS-N | NLT-GT-01 | GT | 2.7~10.8 | ESAB | ER80S-Ni1 | ER80S-Ni1 | LTCS-N | NLT-GT-01 | GT | 2.7~10.8 | ESAB | ER80S-Ni1 | ER80S-Ni1
LTCS-N | NLT-GT-02 | GT | 6.02~12.04 | ESAB | ER80S-Ni1 | ER80S-Ni1 | LTCS-N | NLT-GT-02 | GT | 6.02~12.04 | ESAB | ER80S-Ni1 | ER80S-Ni1
C.S-N | NCS-GS-03 | GT+SM | 5~12.7 | ESAB | ER70S-6 | E7018 | C.S-N | NCS-GS-03 | GT+SM | 5~12.7 | ESAB | ER70S-6 | E7018
C.S-N | NCS-GS-01 | GT+SM | 8.18~16.36 | ESAB | ER80S-Ni1 | E7018-G | C.S-N | NCS-GS-01 | GT+SM | 8.18~16.36 | ESAB | ER80S-Ni1 | E7018-G
LTCS-N | NLT-GS-01 | GT+SM | 9.53~19.06 | ESAB | ER80S-Ni1 | E7018-G | LTCS-N | NLT-GS-01 | GT+SM | 9.53~19.06 | ESAB | ER80S-Ni1 | E7018-G
MAT | WPS No | Process | THK Range(mm) | Brand | Root | Other | MAT | WPS No | Process | THK Range(mm) | Brand | Root | Other
C.S-N | NCS-GS-02 | GT+SM | 16~36.52 | ESAB | ER70S-6 | E7018-G | C.S-N | NCS-GS-02 | GT+SM | 16~36.52 | ESAB | ER70S-6 | E7018-G
LTCS-N | NLTCS-GS-03 | GT+SM | 16~44.8 | ESAB | ER80S-Ni1 | E7018-G | LTCS-N | NLTCS-GS-03 | GT+SM | 16~44.8 | ESAB | ER80S-Ni1 | E7018-G
S.S | SS4-GT-01 | GT | 1.955~7.82 | ESAB | ER308L | ER308L | S.S | SS4-GT-01 | GT | 1.955~7.82 | ESAB | ER308L | ER308L
S.S | SS4-GS-01 | GT+SM | 8.18~16.36 | ESAB | ER308L | E308L-15 | S.S | SS4-GS-01 | GT+SM | 8.18~16.36 | ESAB | ER308L | E308L-15
S.S | SS4-GS-02 | GT+SM | 16~41.24 | ESAB | ER308L | E308L-15 | S.S | SS4-GS-02 | GT+SM | 16~41.24 | ESAB | ER308L | E308L-15
S.S | SS1-GT-01 | GT | 1.7~6.8 | ESAB | ER347 | ER347 | S.S | SS1-GT-01 | GT | 1.7~6.8 | ESAB | ER347 | ER347
S.S | SS1-GT-02 | GT | 6.02~12.04 | ESAB | ER347 | ER347 | S.S | SS1-GT-02 | GT | 6.02~12.04 | ESAB | ER347 | ER347
S.S | SS1-GS-01 | GT+SM | 7.11~14.22 | ESAB | ER347 | E347-15 | S.S | SS1-GS-01 | GT+SM | 7.11~14.22 | ESAB | ER347 | E347-15
S.S | SS1-GS-02 | GT+SM | 16~41.24 | ESAB | ER347 | E347-15 | S.S | SS1-GS-02 | GT+SM | 16~41.24 | ESAB | ER347 | E347-15
S.S | SS6-GT-01 | GT | 1.6~15.24 | ESAB | ER316L | ER316L | S.S | SS6-GT-01 | GT | 1.6~15.24 | ESAB | ER316L | ER316L
S.S | SS6-GS-01 | GT+SM | 6.35~12.7 | ESAB | ER316L | E316L-15 | S.S | SS6-GS-01 | GT+SM | 6.35~12.7 | ESAB | ER316L | E316L-15
LTCS--SS | LTSS-GT-01 | GT | 2.75~10.98 | ESAB | ERNiCr-3 | ERNiCr-3 | LTCS--SS | LTSS-GT-01 | GT | 2.75~10.98 | ESAB | ERNiCr-3 | ERNiCr-3
C.S--SS | CSS-SM-01 | SM | ALL | ESAB | E309L-17 | E309L-17 | C.S--SS | CSS-SM-01 | SM | ALL | ESAB | E309L-17 | E309L-17
C.S | GAM-WPS-CS-092 | GT+SM | 19~36.46 | Kiswel | ER70S-6 | E7018 | C.S | GAM-WPS-CS-092 | GT+SM | 19~36.46 | Kiswel | ER70S-6 | E7018
C.S | GAM-WPS-CS-086 | GT+SM | 5~19 | Kiswel | ER70S-6 | E7018 | C.S | GAM-WPS-CS-086 | GT+SM | 5~19 | Kiswel | ER70S-6 | E7018

## زمانبندی شوت رادیو گرافی
size*size*125*60*ضخامت(نسبت به جدول)/ | 32000/قدرت دستگاه

## PIPING CLASS2
PHASE 13 |  |  |  | PHASE 13
electerod | filler | mat | piping class | electerod | filler | mat | piping class
7018G | 70S-6 | C.S | D01~ D19 | 7018G | 70S-6 | C.S | D01~ D19
7018G | 80S NI1 | C.S/N | D01N~D19NC.S/N | 7018G | 80S NI1 | C.S/N | D01N~D19NC.S/N
7018G | 80S NI1 | LTCS | D21&D23 | 7018G | 80S NI1 | LTCS | D21&D23
7018G | 80S NI1 | LTCS/N | D21N&D23N | 7018G | 80S NI1 | LTCS/N | D21N&D23N
308L-15 | 308L | S.S 304L | D46 | 308L-15 | 308L | S.S 304L | D46
316L-15 | 316L | S.S 316L | D47&D49 | 316L-15 | 316L | S.S 316L | D47&D49
347-15 | 347 | S.S321 | D48&D48X | 347-15 | 347 | S.S321 | D48&D48X
ER CUNI | CUNI | CUNI | B92 | ER CUNI | CUNI | CUNI | B92
309L-17 | 309L | C.S TO S.S | NON PRESSURE PART | 309L-17 | 309L | C.S TO S.S | NON PRESSURE PART
|  |  | (SUPPORT) |  |  |  | (SUPPORT)
| NI CR -3 | C.S TO S.S | PRESSURE PART |  | NI CR -3 | C.S TO S.S | PRESSURE PART
|  |  | (PIPING) |  |  |  | (PIPING)
PHASE 13 |  |  |  | PHASE 13
electerod | filler | mat | piping class | electerod | filler | mat | piping class
7018G | 70S-6 | C.S | D01~ D19 | 7018G | 70S-6 | C.S | D01~ D19
7018G | 80S NI1 | C.S/N | D01N~D19NC.S/N | 7018G | 80S NI1 | C.S/N | D01N~D19NC.S/N
7018G | 80S NI1 | LTCS | D21&D23 | 7018G | 80S NI1 | LTCS | D21&D23
7018G | 80S NI1 | LTCS/N | D21N&D23N | 7018G | 80S NI1 | LTCS/N | D21N&D23N
308L-15 | 308L | S.S 304L | D46 | 308L-15 | 308L | S.S 304L | D46
316L-15 | 316L | S.S 316L | D47&D49 | 316L-15 | 316L | S.S 316L | D47&D49
347-15 | 347 | S.S321 | D48&D48X | 347-15 | 347 | S.S321 | D48&D48X
ER CUNI | CUNI | CUNI | B92 | ER CUNI | CUNI | CUNI | B92
309L-17 | 309L | C.S TO S.S | NON PRESSURE PART | 309L-17 | 309L | C.S TO S.S | NON PRESSURE PART
|  |  | (SUPPORT) |  |  |  | (SUPPORT)
| NI CR -3 | C.S TO S.S | PRESSURE PART |  | NI CR -3 | C.S TO S.S | PRESSURE PART
|  |  | (PIPING) |  |  |  | (PIPING)