## WPS-001
WELDING PROCEDURE SPECIFICATION(WPS)
ASME SEC.IX&RP-
PROJECT :KANGAN UTILITY & OFFSITE PROJECT BASIC DESIGN PHASE
WPS NO. EXIR-WPS-ASME-ORI-001 |  |  | Rev. | 0 | JOINTS(QW-402)
PQR NO. EXIR-PQR -ASME-ORI-001 |  |  | Rev. | 0 | Joints Design |  | Groove
Welding Process |  | GTAW |  |  | Backing |  | □Yes | ■No
Types ■ Manual □ Semi-Automatic □ Automatic □ Machine |  |  |  |  | Backing Material or Type
BASE METALS(QW-403) |  |  |  |  | Stainless Steel TP316L
Material Spec. |  | A312 TP316L
P-NO. 8 | G-NO. 1 | TO | P-NO. 8 | G-NO. 1
Thickness Range |  | Butt:2.09≤T≤8.38mm |  | Fillet:All
Diameter |  |  | All
FILLER METALS(QW-404)
F-N0. | 6 | A-No. | 8
Spec.No.(SFA) |  |  | A 5.9
AWS No.(Class) |  |  | ER316L
Size of Filler Metal |  |  | 2.4mm
Max.Deposit Thickness Qualified |  |  | GTAW:8.38mm |  | JOINT DESIGN
Trade Name |  |  | YAZD ELECTRODE |  | IMPACT TEST(QW-170) ■YES □NO
POSITION(QW-405) |  |  |  |  | ELECTRICAL CHARACTERISTICS(QW-409)
Position |  |  | ALL |  | Current AC or DC |  |  | Dc
Welding Progression |  |  | Uphill |  | Polarity,Amps & Volts(Range) |  |  | AS Table Below
[5 empty] | Tungsten Electrode Size & Type |  |  | 2.4mm & EWTh-2
PREHEATING & INTERPASS TEMP.(QW-406) |  |  |  |  | Transfer Mode |  |  | N/A
Preheat Temp.Min. |  |  | 10°C Note(1) |  | Wire Feed Speed |  |  | N/A
Interpass Temp.Max. |  |  | 150°C
Preheat Maintain |  |  | N/A |  | TECHNIQUE(QW-410)
[5 empty] | String or Weave Bead |  |  | Both Note(2)
POST WELD HEAT TREATMENT(QW-407) |  |  |  |  | Cleaning Method |  | Grinding and/or Brushing
Temperature Range |  |  | N/A |  | Multi or Single Pass |  |  | Multipass
Time Range |  |  | N/A |  | Single or Multiple Electrodes |  |  | Single
Heating Rate |  |  | N/A |  | Back Gouging |  |  | Grinding
Cooling Rate |  |  | N/A |  | GAS(QW-408) GAS Mixture Flow Rate(lit/min)
Others |  |  | N/A |  | Shielding | Argon | 99/99% | 7~12
[5 empty] | Trailing | N/A | N/A | N/A
[5 empty] | Backing | Argon | 99/99% | 25
ELECTRODE
Weld Layers | Welding Process | Filler Metal |  | Current |  | Volt Range(V) | Travel Speed Range(cm/min) | Others
|  | Class | Dia | Type Polar | Amp Range(A)
1st | GTAW | ER 316L | 2.4 | DCEN | 80~107 | 10.5~12 | 7.29
2st | GTAW | ER 316L | 2.4 | DCEN | 89~104 | 11~12 | 8.6
Note: 1-Moisture removal is required
2-The weld oscillation weave shall be ≤ 3 times of the electerode diameter.
3-Inside gas purge shall be maintained for 2 layers minimum
SUBCONTRACTOR |  |  | CONTRACTOR(QA/QC) |  |  | TPA/COMPANY
NAME: |  |  | NAME: |  |  | NAME:
SIGN : |  |  | SIGN : |  |  | SIGN :
DATE: |  |  | DATE: |  |  | DATE:

## WPS-002
WELDING PROCEDURE SPECIFICATION(WPS)
ASME SEC.IX&RP-
PROJECT :KANGAN UTILITY & OFFSITE PROJECT BASIC DESIGN PHASE
WPS NO. EXIR-WPS-ASME-ORI-002 |  |  | Rev. | 0 | JOINTS(QW-402)
PQR NO. EXIR-PQR -ASME-ORI-002 |  |  | Rev. | 0 | Joints Design |  | Groove
Welding Process |  | GTAW |  |  | Backing |  | □Yes | ■No
Types ■ Manual □ Semi-Automatic □ Automatic □ Machine |  |  |  |  | Backing Material or Type
BASE METALS(QW-403) |  |  |  |  | Stainless Steel TP304L
Material Spec. |  | A312 TP304L
P-NO. 8 | G-NO. 1 | TO | P-NO. 8 | G-NO. 1
Thickness Range |  | Butt:2.09≤T≤8.38mm |  | Fillet:All
Diameter |  |  | All
FILLER METALS(QW-404)
F-N0. | 6 | A-No. | 8
Spec.No.(SFA) |  |  | A 5.9
AWS No.(Class) |  |  | ER304L
Size of Filler Metal |  |  | 2.4mm
Max.Deposit Thickness Qualified |  |  | GTAW:8.38mm |  | JOINT DESIGN
Trade Name |  |  | YAZD ELECTRODE |  | IMPACT TEST(QW-170) ■YES □NO
POSITION(QW-405) |  |  |  |  | ELECTRICAL CHARACTERISTICS(QW-409)
Position |  |  | ALL |  | Current AC or DC |  |  | Dc
Welding Progression |  |  | Uphill |  | Polarity,Amps & Volts(Range) |  |  | AS Table Below
[5 empty] | Tungsten Electrode Size & Type |  |  | 2.4mm & EWTh-2
PREHEATING & INTERPASS TEMP.(QW-406) |  |  |  |  | Transfer Mode |  |  | N/A
Preheat Temp.Min. |  |  | 10°C Note(1) |  | Wire Feed Speed |  |  | N/A
Interpass Temp.Max. |  |  | 150°C
Preheat Maintain |  |  | N/A |  | TECHNIQUE(QW-410)
[5 empty] | String or Weave Bead |  |  | Both Note(2)
POST WELD HEAT TREATMENT(QW-407) |  |  |  |  | Cleaning Method |  | Grinding and/or Brushing
Temperature Range |  |  | N/A |  | Multi or Single Pass |  |  | Multipass
Time Range |  |  | N/A |  | Single or Multiple Electrodes |  |  | Single
Heating Rate |  |  | N/A |  | Back Gouging |  |  | Grinding
Cooling Rate |  |  | N/A |  | GAS(QW-408) GAS Mixture Flow Rate(lit/min)
Others |  |  | N/A |  | Shielding | Argon | 99/99% | 7~12
[5 empty] | Trailing | N/A | N/A | N/A
[5 empty] | Backing | Argon | 99/99% | 25
ELECTRODE
Weld Layers | Welding Process | Filler Metal |  | Current |  | Volt Range(V) | Travel Speed Range(cm/min) | Others
|  | Class | Dia | Type Polar | Amp Range(A)
1st | GTAW | ER 308L | 2.4 | DCEN | 80~107 | 10.5~12 | 7.29
2st | GTAW | ER 308L | 2.4 | DCEN | 89~104 | 11~12 | 8.6
Note: 1-Moisture removal is required
2-The weld oscillation weave shall be ≤ 3 times of the electerode diameter.
3-Inside gas purge shall be maintained for 2 layers minimum
SUBCONTRACTOR |  |  | CONTRACTOR(QA/QC) |  |  | TPA/COMPANY
NAME: |  |  | NAME: |  |  | NAME:
SIGN : |  |  | SIGN : |  |  | SIGN :
DATE: |  |  | DATE: |  |  | DATE:

## WPS-003
WELDING PROCEDURE SPECIFICATION(WPS)
ASME SEC.IX&RP-
PROJECT :KANGAN UTILITY & OFFSITE PROJECT BASIC DESIGN PHASE
WPS NO. EXIR-WPS-ASME-ORI-003 |  |  | Rev. | 0 | JOINTS(QW-402)
PQR NO. EXIR-PQR -ASME-ORI-003 |  |  | Rev. | 0 | Joints Design |  | Groove
Welding Process |  | GTAW |  |  | Backing |  | □Yes | ■No
Types ■ Manual □ Semi-Automatic □ Automatic □ Machine |  |  |  |  | Backing Material or Type
BASE METALS(QW-403) |  |  |  |  | Stainless Steel GR304L
Material Spec. |  | A358 GR304L
P-NO. 8 | G-NO. 1 | TO | P-NO. 8 | G-NO. 1
Thickness Range |  | Butt:2.09≤T≤8.38mm |  | Fillet:All
Diameter |  |  | All
FILLER METALS(QW-404)
F-N0. | 6 | A-No. | 8
Spec.No.(SFA) |  |  | A 5.9
AWS No.(Class) |  |  | ER304L
Size of Filler Metal |  |  | 2.4mm
Max.Deposit Thickness Qualified |  |  | GTAW:8.38mm |  | JOINT DESIGN
Trade Name |  |  | YAZD ELECTRODE |  | IMPACT TEST(QW-170) ■YES □NO
POSITION(QW-405) |  |  |  |  | ELECTRICAL CHARACTERISTICS(QW-409)
Position |  |  | ALL |  | Current AC or DC |  |  | Dc
Welding Progression |  |  | Uphill |  | Polarity,Amps & Volts(Range) |  |  | AS Table Below
[5 empty] | Tungsten Electrode Size & Type |  |  | 2.4mm & EWTh-2
PREHEATING & INTERPASS TEMP.(QW-406) |  |  |  |  | Transfer Mode |  |  | N/A
Preheat Temp.Min. |  |  | 10°C Note(1) |  | Wire Feed Speed |  |  | N/A
Interpass Temp.Max. |  |  | 150°C
Preheat Maintain |  |  | N/A |  | TECHNIQUE(QW-410)
[5 empty] | String or Weave Bead |  |  | Both Note(2)
POST WELD HEAT TREATMENT(QW-407) |  |  |  |  | Cleaning Method |  | Grinding and/or Brushing
Temperature Range |  |  | N/A |  | Multi or Single Pass |  |  | Multipass
Time Range |  |  | N/A |  | Single or Multiple Electrodes |  |  | Single
Heating Rate |  |  | N/A |  | Back Gouging |  |  | Grinding
Cooling Rate |  |  | N/A |  | GAS(QW-408) GAS Mixture Flow Rate(lit/min)
Others |  |  | N/A |  | Shielding | Argon | 99/99% | 7~12
[5 empty] | Trailing | N/A | N/A | N/A
[5 empty] | Backing | Argon | 99/99% | 25
ELECTRODE
Weld Layers | Welding Process | Filler Metal |  | Current |  | Volt Range(V) | Travel Speed Range(cm/min) | Others
|  | Class | Dia | Type Polar | Amp Range(A)
1st | GTAW | ER 308L | 2.4 | DCEN | 80~107 | 10.5~12 | 7.29
2st | GTAW | ER 308L | 2.4 | DCEN | 89~104 | 11~12 | 8.6
Note: 1-Moisture removal is required
2-The weld oscillation weave shall be ≤ 3 times of the electerode diameter.
3-Inside gas purge shall be maintained for 2 layers minimum
SUBCONTRACTOR |  |  | CONTRACTOR(QA/QC) |  |  | TPA/COMPANY
NAME: |  |  | NAME: |  |  | NAME:
SIGN : |  |  | SIGN : |  |  | SIGN :
DATE: |  |  | DATE: |  |  | DATE:

## WPS-004
Pre WELDING PROCEDURE SPECIFICATION(PWPS)
ASME SEC IX & KP-80-00-BD-PI-SPC-0010-01
PROJECT :KANGAN UTILITY & OFFSITE PROJECT BASIC DESIGN PHASE
WPS NO. EXIR-WPS-ASME-ORI-004 |  |  | Rev. | 0 | JOINTS(QW-402)
PQR NO. |  |  | Rev. | 0 | Joints Design |  | Groove
Welding Process |  | GTAW |  |  | Backing | SMAW | Yes | GTAW NO
Types ■ Manual □ Semi-Automatic □ Automatic □ Machine |  |  |  |  | Backing Material or Type
BASE METALS(QW-403) |  |  |  |  | API 5L GRB
Material Spec. |  | API 5L GRB
P-NO. 1 | G-NO. 1&2 | TO | P-NO. 1 | G-NO. 1&2
Thickness Range |  | Butt:1.5≤T≤8.0mm |  | Fillet:All
Diameter |  |  | All
FILLER METALS(QW-404)
F-N0. | 6 | A-No. | 1
Spec.No.(SFA) |  |  | A 5.18
AWS No.(Class) |  |  | ER70S-6
Size of Filler Metal |  |  | 2.4mm |  | Misalignment : 1.5mm
Max.Deposit Thickness Qualified |  |  | GTAW:8mm |  | JOINT DESIGN
Trade Name |  |  | AMA , ESAB , Bohler |  | IMPACT TEST(QW-170) □YES ■NO
POSITION(QW-405) |  |  |  |  | ELECTRICAL CHARACTERISTICS(QW-409)
Position |  |  | ALL |  | Current AC or DC |  |  | Dc
Welding Progression |  |  | Uphill |  | Polarity,Amps & Volts(Range) |  |  | AS Table Below
[5 empty] | Tungsten Electrode Size & Type |  |  | 2.4mm & EWTh-2
PREHEATING & INTERPASS TEMP.(QW-406) |  |  |  |  | Transfer Mode |  |  | N/A
Preheat Temp.Min. |  |  | 10°C Note(1) |  | Wire Feed Speed |  |  | N/A
Interpass Temp.Max. |  |  | 240°C
Preheat Maintain |  |  | N/A |  | TECHNIQUE(QW-410)
[5 empty] | String or Weave Bead |  |  | Both Note(2)
POST WELD HEAT TREATMENT(QW-407) |  |  |  |  | Cleaning Method |  | Grinding and/or Brushing
Temperature Range |  |  | N/A |  | Multi or Single Pass |  |  | Multipass
Time Range |  |  | N/A |  | Single or Multiple Electrodes |  |  | Single
Heating Rate |  |  | N/A |  | Back Gouging |  |  | Grinding
Cooling Rate |  |  | N/A |  | GAS(QW-408) GAS Mixture Flow Rate(lit/min)
Others |  |  | N/A |  | Shielding | Argon | 99/99% | 7~12
[5 empty] | Trailing | N/A | N/A | N/A
[5 empty] | Backing | N/A | N/A | N/A
ELECTRODE
Weld Layers | Welding Process | Filler Metal |  | Current |  | Volt Range(V) | Travel Speed Range(cm/min) | Others
|  | Class | Dia | Type Polar | Amp Range(A)
1st(Root) | GTAW | ER 70S-6 | 2.4 | DCEN | 120~130 | 11~12 | 8~11
2st(Hot) | GTAW | ER 70S-6 | 2.4 | DCEN | 150~183 | 12~13 | 7~9
Others | GTAW | ER 70S-6 | 2.4 | DCEN | 177~193 | 13~13.5 | 7~9
Note: 1-50ºC : When Moisture removal is required
2-The weld oscillation weave shall be ≤ 3 times of the electerode diameter.
3-Latest Revision of Code or Standard
CONTRACTOR |  |  |  |  | OWNER
NAME: |  |  |  |  | NAME:
SIGN : |  |  |  |  | SIGN :
DATE: |  |  |  |  | DATE:

## WPS-005
Pre WELDING PROCEDURE SPECIFICATION(PWPS)
ASME SEC IX & KP-80-00-BD-PI-SPC-0010-01
PROJECT :KANGAN UTILITY & OFFSITE PROJECT BASIC DESIGN PHASE
WPS NO. EXIR-WPS-ASME-ORI-005 |  |  | Rev. | 0 | JOINTS(QW-402)
PQR NO. |  |  | Rev. | 0 | Joints Design |  | Groove
Welding Process |  | GTAW & SMAW |  |  | Backing | SMAW | Yes | GTAW NO
Types ■ Manual □ Semi-Automatic □ Automatic □ Machine |  |  |  |  | Backing Material or Type | GTAW Root Passes
BASE METALS(QW-403) |  |  |  |  | API 5L GRB
Material Spec. |  | API 5L GRB
P-NO. 1 | G-NO. 1&2 | TO | P-NO. 1 | G-NO. 1&2
Thickness Range |  | Butt:8<T≤19mm |  | Fillet:All
Diameter |  |  | All
FILLER METALS(QW-404)
F-N0. | 6 , 4 | A-No. | 1 ,10
Spec.No.(SFA) |  |  | A 5.18 , A5.1
AWS No.(Class) |  |  | ER70S-6 ,E7018-G
Size of Filler Metal |  |  | (2.4,2.5,3.2,4.0)mm |  | Misalignment : 1.5mm
Max.Deposit Thickness Qualified |  |  | GTAW:8mm SMAW:11mm |  | JOINT DESIGN
Trade Name |  | AMA , ESAB , Bohler |  |  | IMPACT TEST(QW-170) □YES ■NO
POSITION(QW-405) |  |  |  |  | ELECTRICAL CHARACTERISTICS(QW-409)
Position |  |  | ALL |  | Current AC or DC |  |  | Dc
Welding Progression |  |  | Uphill |  | Polarity,Amps & Volts(Range) |  |  | AS Table Below
[5 empty] | Tungsten Electrode Size & Type |  |  | 2.4mm & EWTh-2
PREHEATING & INTERPASS TEMP.(QW-406) |  |  |  |  | Transfer Mode |  |  | N/A
Preheat Temp.Min. |  |  | 10°C Note(1) |  | Wire Feed Speed |  |  | N/A
Interpass Temp.Max. |  |  | 240°C
Preheat Maintain |  |  | N/A |  | TECHNIQUE(QW-410)
[5 empty] | String or Weave Bead |  |  | Both Note(2)
POST WELD HEAT TREATMENT(QW-407) |  |  |  |  | Cleaning Method |  | Grinding and/or Brushing
Temperature Range |  |  | N/A |  | Multi or Single Pass |  |  | Multipass
Time Range |  |  | N/A |  | Single or Multiple Electrodes |  |  | Single
Heating Rate |  |  | N/A |  | Back Gouging |  |  | Grinding
Cooling Rate |  |  | N/A |  | GAS(QW-408) GAS Mixture Flow Rate(lit/min)
Others |  |  | N/A |  | Shielding | Argon | 99/99% | 7~12
[5 empty] | Trailing | N/A | N/A | N/A
[5 empty] | Backing | N/A | N/A | N/A
ELECTRODE
Weld Layers | Welding Process | Filler Metal |  | Current |  | Volt Range(V) | Travel Speed Range(cm/min) | Others
|  | Class | Dia | Type Polar | Amp Range(A)
1st(Root) | GTAW | ER 70S-6 | 2.4 | DCEN | 111~130 | 11.4~12.6 | 6~9
2st(Hot) | GTAW | ER 70S-6 | 2.4 | DCEN | 156~192 | 13~14 | 9~13
Filling | SMAW | E7018-G | 2.5,3.2,4.0 | DCEP | 80~104 | 22~26 | 5.5~8
Cap | SMAW | E7018-G | 3.2 | DCEP | 112~130 | 22~26 | 7~9
Note: 1-50ºC : When Moisture removal is required
2-The weld oscillation weave shall be ≤ 3 times of the electerode diameter.
3-Latest Revision of Code or Standard
CONTRACTOR |  |  |  |  | OWNER
NAME: |  |  |  |  | NAME:
SIGN : |  |  |  |  | SIGN :
DATE: |  |  |  |  | DATE:

## WPS-006
Pre WELDING PROCEDURE SPECIFICATION(PWPS)
ASME SEC IX & KP-80-00-BD-PI-SPC-0010-01
PROJECT :KANGAN UTILITY & OFFSITE PROJECT BASIC DESIGN PHASE
WPS NO. EXIR-WPS-ASME-ORI-006 |  |  | Rev. | 0 | JOINTS(QW-402)
PQR NO. |  |  | Rev. | 0 | Joints Design |  | Groove
Welding Process |  | GTAW & SMAW |  |  | Backing | SMAW | Yes | GTAW NO
Types ■ Manual □ Semi-Automatic □ Automatic □ Machine |  |  |  |  | Backing Material or Type | GTAW Root Passes
BASE METALS(QW-403) |  |  |  |  | API 5L GRB
Material Spec. |  | API 5L GRB
P-NO. 1 | G-NO. 1&2 | TO | P-NO. 1 | G-NO. 1&2
Thickness Range |  | Butt:8<T≤20mm |  | Fillet:All
Diameter |  |  | All
FILLER METALS(QW-404)
F-N0. | 6 , 4 | A-No. | 1 ,10
Spec.No.(SFA) |  |  | A 5.18 , A5.1
AWS No.(Class) |  |  | ER70S-6 ,E7018-G
Size of Filler Metal |  |  | (2.4,2.5,3.2,4.0)mm |  | Misalignment : 1.5mm
Max.Deposit Thickness Qualified |  |  | GTAW:8mm SMAW:20mm |  | JOINT DESIGN
Trade Name |  |  | AMA , ESAB , Bohler |  | IMPACT TEST(QW-170) □YES ■NO
POSITION(QW-405) |  |  |  |  | ELECTRICAL CHARACTERISTICS(QW-409)
Position |  |  | ALL |  | Current AC or DC |  |  | Dc
Welding Progression |  |  | Uphill |  | Polarity,Amps & Volts(Range) |  |  | AS Table Below
[5 empty] | Tungsten Electrode Size & Type |  |  | 2.4mm & EWTh-2
PREHEATING & INTERPASS TEMP.(QW-406) |  |  |  |  | Transfer Mode |  |  | N/A
Preheat Temp.Min. |  |  | 10°C Note(1) |  | Wire Feed Speed |  |  | N/A
Interpass Temp.Max. |  |  | 240°C
Preheat Maintain |  |  | N/A |  | TECHNIQUE(QW-410)
[5 empty] | String or Weave Bead |  |  | Both Note(2)
POST WELD HEAT TREATMENT(QW-407) |  |  |  |  | Cleaning Method |  | Grinding and/or Brushing
Temperature Range |  |  | N/A |  | Multi or Single Pass |  |  | Multipass
Time Range |  |  | N/A |  | Single or Multiple Electrodes |  |  | Single
Heating Rate |  |  | N/A |  | Back Gouging |  |  | Grinding
Cooling Rate |  |  | N/A |  | GAS(QW-408) GAS Mixture Flow Rate(lit/min)
Others |  |  | N/A |  | Shielding | Argon | 99/99% | 7~12
[5 empty] | Trailing | N/A | N/A | N/A
[5 empty] | Backing | N/A | N/A | N/A
ELECTRODE
Weld Layers | Welding Process | Filler Metal |  | Current |  | Volt Range(V) | Travel Speed Range(cm/min) | Others
|  | Class | Dia | Type Polar | Amp Range(A)
1st(Root) | GTAW | ER 70S-6 | 2.4 | DCEN | 108~128 | 11~12.5 | 5~9.5
2st(Hot) | GTAW | ER 70S-6 | 2.4 | DCEN | 161~174 | 13.2~13.5 | 8~13
Filling | SMAW | E7018-G | 2.5,3.2,4.0 | DCEP | 90~130 | 22~28 | 5~9
Cap | SMAW | E7018-G | 3.2 | DCEP | 107~118 | 22~25 | 6~9
Note: 1-50ºC : When Moisture removal is required
2-The weld oscillation weave shall be ≤ 3 times of the electerode diameter.
3-Latest Revision of Code or Standard
CONTRACTOR |  |  |  |  | OWNER
NAME: |  |  |  |  | NAME:
SIGN : |  |  |  |  | SIGN :
DATE: |  |  |  |  | DATE:

## WPS-007
Pre WELDING PROCEDURE SPECIFICATION(PWPS)
ASME SEC IX & KP-80-00-BD-PI-SPC-0010-01
PROJECT :KANGAN UTILITY & OFFSITE PROJECT BASIC DESIGN PHASE
WPS NO. EXIR-WPS-ASME-ORI-007 |  |  | Rev. | 0 | JOINTS(QW-402)
PQR NO. |  |  | Rev. | 0 | Joints Design |  | Groove
Welding Process |  | GTAW & SMAW |  |  | Backing | SMAW | Yes | GTAW NO
Types ■ Manual □ Semi-Automatic □ Automatic □ Machine |  |  |  |  | Backing Material or Type | GTAW Root Passes
BASE METALS(QW-403) |  |  |  |  | API 5L GRB
Material Spec. |  | API 5L GRB
P-NO. 1 | G-NO. 1&2 | TO | P-NO. 1 | G-NO. 1&2
Thickness Range |  | Butt:8<T≤54.25mm |  | Fillet:All
Diameter |  |  | All
FILLER METALS(QW-404)
F-N0. | 6 , 4 | A-No. | 1 ,10
Spec.No.(SFA) |  |  | A 5.18 , A5.1
AWS No.(Class) |  |  | ER70S-6 ,E7018-G
Size of Filler Metal |  |  | (2.4,2.5,3.2,4.0)mm |  | Misalignment : 1.5mm
Max.Deposit Thickness Qualified |  |  | GTAW:8mm SMAW:54.25mm |  | JOINT DESIGN
Trade Name |  |  | AMA , ESAB , Bohler |  | IMPACT TEST(QW-170) □YES ■NO
POSITION(QW-405) |  |  |  |  | ELECTRICAL CHARACTERISTICS(QW-409)
Position |  |  | ALL |  | Current AC or DC |  |  | Dc
Welding Progression |  |  | Uphill |  | Polarity,Amps & Volts(Range) |  |  | AS Table Below
[5 empty] | Tungsten Electrode Size & Type |  |  | 2.4mm & EWTh-2
PREHEATING & INTERPASS TEMP.(QW-406) |  |  |  |  | Transfer Mode |  |  | N/A
Preheat Temp.Min. |  |  | 10°C Note(1) |  | Wire Feed Speed |  |  | N/A
Interpass Temp.Max. |  |  | 240°C
Preheat Maintain |  |  | N/A |  | TECHNIQUE(QW-410)
[5 empty] | String or Weave Bead |  |  | Both Note(3)
POST WELD HEAT TREATMENT(QW-407) |  |  |  |  | Cleaning Method |  | Grinding and/or Brushing
Temperature Range |  | 610±10(°C) |  |  | Multi or Single Pass |  |  | Multipass
Time Range |  | Min 1 hr up to 25.4 mm |  | Note(2) | Single or Multiple Electrodes |  |  | Single
Heating Rate |  | Max 220 (°C/hr) | N/A |  | Back Gouging |  |  | Grinding
Cooling Rate |  | Max 275 (°C/hr) | N/A |  | GAS(QW-408) GAS Mixture Flow Rate(lit/min)
Others |  |  | N/A |  | Shielding | Argon | 99/99% | 7~12
[5 empty] | Trailing | N/A | N/A | N/A
[5 empty] | Backing | N/A | N/A | N/A
ELECTRODE
Weld Layers | Welding Process | Filler Metal |  | Current |  | Volt Range(V) | Travel Speed Range(cm/min) | Others
|  | Class | Dia | Type Polar | Amp Range(A)
1st(Root) | GTAW | ER 70S-6 | 2.4 | DCEN | 91~136 | 11~18 | 6~8
2st(Hot) | GTAW | ER 70S-6 | 2.4 | DCEN | 186~220 | 13.5~15 | 8~13
Filling | SMAW | E7018-G | 2.5,3.2,4.0 | DCEP | 107~220 | 22~32 | 6.5~10
Cap | SMAW | E7018-G | 3.2 | DCEP | 124~195 | 23~28 | 6~10
Note: 1-100ºC For thickness>25mm
2-For over lin.add 2.4min/mm
3-The weld oscillation weave shall be ≤ 3 times of the electerode diameter.
4-Latest Revision of Code or Standard
CONTRACTOR |  |  |  |  | OWNER
NAME: |  |  |  |  | NAME:
SIGN : |  |  |  |  | SIGN :
DATE: |  |  |  |  | DATE:

## WPS-008
Pre WELDING PROCEDURE SPECIFICATION(PWPS)
ASME SEC IX & KP-80-00-BD-PI-SPC-0010-01
PROJECT :KANGAN UTILITY & OFFSITE PROJECT BASIC DESIGN PHASE
WPS NO. EXIR-WPS-ASME-ORI-008 |  |  | Rev. | 0 | JOINTS(QW-402)
PQR NO. |  |  | Rev. | 0 | Joints Design |  | Groove
Welding Process |  | GTAW |  |  | Backing | SMAW | Yes | GTAW NO
Types ■ Manual □ Semi-Automatic □ Automatic □ Machine |  |  |  |  | Backing Material or Type
BASE METALS(QW-403) |  |  |  |  | A333 GR 6
Material Spec. |  | A333 GR 6
P-NO. 1 | G-NO. 1&2 | TO | P-NO. 1 | G-NO. 1&2
Thickness Range |  | Butt:3≤T≤8.0mm |  | Fillet:All
Diameter |  |  | All
FILLER METALS(QW-404)
F-N0. | 6 | A-No. | 1
Spec.No.(SFA) |  |  | A 5.18
AWS No.(Class) |  |  | ER80S-Ni1
Size of Filler Metal |  |  | 2.4mm |  | Misalignment : 1.5mm
Max.Deposit Thickness Qualified |  |  | GTAW:8mm |  | JOINT DESIGN
Trade Name |  | AMA , ESAB , Bohler |  |  | IMPACT TEST(QW-170) ■YES □NO
POSITION(QW-405) |  |  |  |  | ELECTRICAL CHARACTERISTICS(QW-409)
Position |  |  | ALL |  | Current AC or DC |  |  | Dc
Welding Progression |  |  | Uphill |  | Polarity,Amps & Volts(Range) |  |  | AS Table Below
[5 empty] | Tungsten Electrode Size & Type |  |  | 2.4mm & EWTh-2
PREHEATING & INTERPASS TEMP.(QW-406) |  |  |  |  | Transfer Mode |  |  | N/A
Preheat Temp.Min. |  |  | 10°C Note(1) |  | Wire Feed Speed |  |  | N/A
Interpass Temp.Max. |  |  | 240°C
Preheat Maintain |  |  | N/A |  | TECHNIQUE(QW-410)
[5 empty] | String or Weave Bead |  | Both | Note(2)
POST WELD HEAT TREATMENT(QW-407) |  |  |  |  | Cleaning Method |  | Grinding and/or Brushing
Temperature Range |  |  | N/A |  | Multi or Single Pass |  |  | Multipass
Time Range |  |  | N/A |  | Single or Multiple Electrodes |  |  | Single
Heating Rate |  |  | N/A |  | Back Gouging |  |  | Grinding
Cooling Rate |  |  | N/A |  | GAS(QW-408) GAS Mixture Flow Rate(lit/min)
Others |  |  | N/A |  | Shielding | Argon | 99/99% | 7~12
[5 empty] | Trailing | N/A | N/A | N/A
[5 empty] | Backing | N/A | N/A | N/A
ELECTRODE
Weld Layers | Welding Process | Filler Metal |  | Current |  | Volt Range(V) | Travel Speed Range(cm/min) | Others
|  | Class | Dia | Type Polar | Amp Range(A)
1st | GTAW | ER80S-Ni1 | 2.4 | DCEN | 80~140 | 9~12 | 5~12
2st | GTAW | ER80S-Ni1 | 2.4 | DCEN | 80~140 | 9~12 | 5~12
Others | GTAW | ER80S-Ni1 | 2.4 | DCEN | 80~140 | 9~12 | 5~12
Note: 1-10ºC : When Moisture removal is required
2-The weld oscillation weave shall be ≤ 3 times of the electerode diameter.
3-Latest Revision of Code or Standard
CONTRACTOR |  |  |  |  | OWNER
NAME: |  |  |  |  | NAME:
SIGN : |  |  |  |  | SIGN :
DATE: |  |  |  |  | DATE:

## WPS-009
Pre WELDING PROCEDURE SPECIFICATION(PWPS)
ASME SEC IX & KP-80-00-BD-PI-SPC-0010-01
PROJECT :KANGAN UTILITY & OFFSITE PROJECT BASIC DESIGN PHASE
WPS NO. EXIR-WPS-ASME-ORI-009 |  |  | Rev. | 0 | JOINTS(QW-402)
PQR NO. |  |  | Rev. | 0 | Joints Design |  | Groove
Welding Process |  | GTAW |  |  | Backing | SMAW | Yes | GTAW NO
Types ■ Manual □ Semi-Automatic □ Automatic □ Machine |  |  |  |  | Backing Material or Type | GTAW Root Passes
BASE METALS(QW-403) |  |  |  |  | A333 GR 6
Material Spec. |  | A333 GR 6
P-NO. 1 | G-NO. 1&2 | TO | P-NO. 1 | G-NO. 1&2
Thickness Range |  | Butt:8≤T≤19mm |  | Fillet:All
Diameter |  |  | All
FILLER METALS(QW-404)
F-N0. | 6,4 | A-No. | 1,10
Spec.No.(SFA) |  |  | A 5.18 , A5.1
AWS No.(Class) |  | ER80S-Ni1 | E7018-G
Size of Filler Metal |  |  | 2.4mm |  | Misalignment : 1.5mm
Max.Deposit Thickness Qualified |  | GTAW:8mm | SMAW:11mm |  | JOINT DESIGN
Trade Name |  | AMA , ESAB , Bohler |  |  | IMPACT TEST(QW-170) ■YES □NO
POSITION(QW-405) |  |  |  |  | ELECTRICAL CHARACTERISTICS(QW-409)
Position |  |  | ALL |  | Current AC or DC |  |  | Dc
Welding Progression |  |  | Uphill |  | Polarity,Amps & Volts(Range) |  |  | AS Table Below
[5 empty] | Tungsten Electrode Size & Type |  |  | 2.4mm & EWTh-2
PREHEATING & INTERPASS TEMP.(QW-406) |  |  |  |  | Transfer Mode |  |  | N/A
Preheat Temp.Min. |  |  | 10°C Note(1) |  | Wire Feed Speed |  |  | N/A
Interpass Temp.Max. |  |  | 240°C
Preheat Maintain |  |  | N/A |  | TECHNIQUE(QW-410)
[5 empty] | String or Weave Bead |  | Both | Note(2)
POST WELD HEAT TREATMENT(QW-407) |  |  |  |  | Cleaning Method |  | Grinding and/or Brushing
Temperature Range |  |  | N/A |  | Multi or Single Pass |  |  | Multipass
Time Range |  |  | N/A |  | Single or Multiple Electrodes |  |  | Single
Heating Rate |  |  | N/A |  | Back Gouging |  |  | Grinding
Cooling Rate |  |  | N/A |  | GAS(QW-408) GAS Mixture Flow Rate(lit/min)
Others |  |  | N/A |  | Shielding | Argon | 99/99% | 7~12
[5 empty] | Trailing | N/A | N/A | N/A
[5 empty] | Backing | N/A | N/A | N/A
ELECTRODE
Weld Layers | Welding Process | Filler Metal |  | Current |  | Volt Range(V) | Travel Speed Range(cm/min) | Others
|  | Class | Dia | Type Polar | Amp Range(A)
1st | GTAW | ER80S-Ni1 | 2.4 | DCEN | 80~140 | 9~12 | 5~12
2st | GTAW | ER80S-Ni1 | 2.4 | DCEN | 80~140 | 9~12 | 5~12
Filling | SMAW | E7018-G | 2.5,3.2,4.0 | DCEP | 70~190 | 21~27 | 5~12
Cap | SMAW | E7018-G | 3.2 | DCEP | 80~150 | 21~25 | 5~12
Note: 1-10ºC : When Moisture removal is required
2-The weld oscillation weave shall be ≤ 3 times of the electerode diameter.
3-Latest Revision of Code or Standard
CONTRACTOR |  |  |  |  | OWNER
NAME: |  |  |  |  | NAME:
SIGN : |  |  |  |  | SIGN :
DATE: |  |  |  |  | DATE:

## WPS-010
Pre WELDING PROCEDURE SPECIFICATION(PWPS)
ASME SEC IX & KP-80-00-BD-PI-SPC-0010-01
PROJECT :KANGAN UTILITY & OFFSITE PROJECT BASIC DESIGN PHASE
WPS NO. EXIR-WPS-ASME-ORI-010 |  |  | Rev. | 0 | JOINTS(QW-402)
PQR NO. |  |  | Rev. | 0 | Joints Design |  | Groove
Welding Process |  | GTAW |  |  | Backing | SMAW | Yes | GTAW NO
Types ■ Manual □ Semi-Automatic □ Automatic □ Machine |  |  |  |  | Backing Material or Type | GTAW Root Passes
BASE METALS(QW-403) |  |  |  |  | A333 GR 6
Material Spec. |  | A333 GR 6
P-NO. 1 | G-NO. 1&2 | TO | P-NO. 1 | G-NO. 1&2
Thickness Range |  | Butt:8≤T≤31.75mm |  | Fillet:All
Diameter |  |  | All
FILLER METALS(QW-404)
F-N0. | 6,4 | A-No. | 1,10
Spec.No.(SFA) |  |  | A 5.18 , A5.1
AWS No.(Class) |  | ER80S-Ni1 | E7018-G
Size of Filler Metal |  |  | 2.4mm |  | Misalignment : 1.5mm
Max.Deposit Thickness Qualified |  | GTAW:8mm | SMAW:23.75mm |  | JOINT DESIGN
Trade Name |  | AMA , ESAB , Bohler |  |  | IMPACT TEST(QW-170) ■YES □NO
POSITION(QW-405) |  |  |  |  | ELECTRICAL CHARACTERISTICS(QW-409)
Position |  |  | ALL |  | Current AC or DC |  |  | Dc
Welding Progression |  |  | Uphill |  | Polarity,Amps & Volts(Range) |  |  | AS Table Below
[5 empty] | Tungsten Electrode Size & Type |  |  | 2.4mm & EWTh-2
PREHEATING & INTERPASS TEMP.(QW-406) |  |  |  |  | Transfer Mode |  |  | N/A
Preheat Temp.Min. |  |  | 10°C Note(1) |  | Wire Feed Speed |  |  | N/A
Interpass Temp.Max. |  |  | 240°C
Preheat Maintain |  |  | N/A |  | TECHNIQUE(QW-410)
[5 empty] | String or Weave Bead |  | Both | Note(3)
POST WELD HEAT TREATMENT(QW-407) |  |  |  |  | Cleaning Method |  | Grinding and/or Brushing
Temperature Range |  | 610±10(°C) |  |  | Multi or Single Pass |  |  | Multipass
Time Range |  | Min 1 hr up to 25.4 mm |  | Note(2) | Single or Multiple Electrodes |  |  | Single
Heating Rate |  | Max 220 (°C/hr) | N/A |  | Back Gouging |  |  | Grinding
Cooling Rate |  | Max 275 (°C/hr) | N/A |  | GAS(QW-408) GAS Mixture Flow Rate(lit/min)
Others |  |  | N/A |  | Shielding | Argon | 99/99% | 7~12
[5 empty] | Trailing | N/A | N/A | N/A
[5 empty] | Backing | N/A | N/A | N/A
ELECTRODE
Weld Layers | Welding Process | Filler Metal |  | Current |  | Volt Range(V) | Travel Speed Range(cm/min) | Others
|  | Class | Dia | Type Polar | Amp Range(A)
1st(Root) | GTAW | ER80S-Ni1 | 2.4 | DCEN | 80~140 | 9~12 | 5~12
2st(Hot) | GTAW | ER80S-Ni1 | 2.4 | DCEN | 80~140 | 9~12 | 5~12
Filling | SMAW | E7018-G | 2.5,3.2,4.0 | DCEP | 70~190 | 21~27 | 5~12
Cap | SMAW | E7018-G | 3.2 | DCEP | 80~150 | 21~25 | 5~12
Note: 1-10ºC : When Moisture removal is required
2-For over lin.add 2.4min/mm
3-The weld oscillation weave shall be ≤ 3 times of the electerode diameter.
4-Latest Revision of Code or Standard
CONTRACTOR |  |  |  |  | OWNER
NAME: |  |  |  |  | NAME:
SIGN : |  |  |  |  | SIGN :
DATE: |  |  |  |  | DATE:

## WPS-011
WELDING PROCEDURE SPECIFICATION(WPS)
ASME SEC IX & KP-80-00-BD-PI-SPC-0010-01
PROJECT :KANGAN UTILITY & OFFSITE PROJECT BASIC DESIGN PHASE
WPS NO. EXIR-WPS-ASME-ORI-006 |  |  | Rev. | 0 | JOINTS(QW-402)
PQR NO. EXIR-PQR -ASME-ORI-006 |  |  | Rev. | 0 | Joints Design |  | Groove
Welding Process |  | GTAW |  |  | Backing |  | □Yes | ■No
Types ■ Manual □ Semi-Automatic □ Automatic □ Machine |  |  |  |  | Backing Material or Type
BASE METALS(QW-403) |  |  |  |  | GALVANIZ
Material Spec. |  | GALVANIZ
P-NO. 1 | G-NO. 1&2 | TO | P-NO. 1 | G-NO. 1&2
Thickness Range |  | Butt:1.5≤T≤8.0mm |  | Fillet:All
Diameter |  |  | All
FILLER METALS(QW-404)
F-N0. | 6 | A-No. | 1
Spec.No.(SFA) |  |  | A 5.18
AWS No.(Class) |  |  | ER70S-6
Size of Filler Metal |  |  | 2.4mm
Max.Deposit Thickness Qualified |  |  | GTAW:8mm |  | JOINT DESIGN
Trade Name |  |  | YAZD ELECTRODE |  | IMPACT TEST(QW-170) □YES ■NO
POSITION(QW-405) |  |  |  |  | ELECTRICAL CHARACTERISTICS(QW-409)
Position |  |  | ALL |  | Current AC or DC |  |  | Dc
Welding Progression |  |  | Uphill |  | Polarity,Amps & Volts(Range) |  |  | AS Table Below
[5 empty] | Tungsten Electrode Size & Type |  |  | 2.4mm & EWTh-2
PREHEATING & INTERPASS TEMP.(QW-406) |  |  |  |  | Transfer Mode |  |  | N/A
Preheat Temp.Min. |  |  | 10°C Note(1) |  | Wire Feed Speed |  |  | N/A
Interpass Temp.Max. |  |  | 240°C
Preheat Maintain |  |  | N/A |  | TECHNIQUE(QW-410)
[5 empty] | String or Weave Bead |  |  | Both Note(2)
POST WELD HEAT TREATMENT(QW-407) |  |  |  |  | Cleaning Method |  | Grinding and/or Brushing
Temperature Range |  |  | N/A |  | Multi or Single Pass |  |  | Multipass
Time Range |  |  | N/A |  | Single or Multiple Electrodes |  |  | Single
Heating Rate |  |  | N/A |  | Back Gouging |  |  | Grinding
Cooling Rate |  |  | N/A |  | GAS(QW-408) GAS Mixture Flow Rate(lit/min)
Others |  |  | N/A |  | Shielding | Argon | 99/99% | 7~12
[5 empty] | Trailing | N/A | N/A | N/A
[5 empty] | Backing | N/A | N/A | N/A
ELECTRODE
Weld Layers | Welding Process | Filler Metal |  | Current |  | Volt Range(V) | Travel Speed Range(cm/min) | Others
|  | Class | Dia | Type Polar | Amp Range(A)
1st | GTAW | ER 70S-6 | 2.4 | DCEN | 120~130 | 11~12 | 9.82
2st | GTAW | ER 70S-6 | 2.4 | DCEN | 150~183 | 12~13 | 7.68
Others | GTAW | ER 70S-6 | 2.4 | DCEN | 177~193 | 13~13.5 | 7.78
Note: 1-50ºC : When Moisture removal is required
2-The weld oscillation weave shall be ≤ 3 times of the electerode diameter.
SUBCONTRACTOR |  |  | CONTRACTOR(QA/QC) |  |  | TPA/COMPANY
NAME: |  |  | NAME: |  |  | NAME:
SIGN : |  |  | SIGN : |  |  | SIGN :
DATE: |  |  | DATE: |  |  | DATE:

## WPS-012
WELDING PROCEDURE SPECIFICATION(WPS)
ASME SEC IX & KP-80-00-BD-PI-SPC-0010-01
PROJECT :KANGAN UTILITY & OFFSITE PROJECT BASIC DESIGN PHASE
WPS NO. EXIR-WPS-ASME-ORI-007 |  |  | Rev. | 0 | JOINTS(QW-402)
PQR NO. EXIR-PQR -ASME-ORI-007 |  |  | Rev. | 0 | Joints Design |  | Groove
Welding Process |  | GTAW |  |  | Backing |  | □Yes | ■No
Types ■ Manual □ Semi-Automatic □ Automatic □ Machine |  |  |  |  | Backing Material or Type
BASE METALS(QW-403) |  |  |  |  | A335 GP 11
Material Spec. |  | A335 GP 11
P-NO. 4 | G-NO. 1 | TO | P-NO. 4 | G-NO. 1
Thickness Range |  | Butt:1.5≤T≤8.0mm |  | Fillet:All
Diameter |  |  | All
FILLER METALS(QW-404)
F-N0. | 6 | A-No. | 3
Spec.No.(SFA) |  |  | A 5.28
AWS No.(Class) |  |  | ER80S-B2
Size of Filler Metal |  |  | 2.4mm
Max.Deposit Thickness Qualified |  |  | GTAW:8mm |  | JOINT DESIGN
Trade Name |  |  | YAZD ELECTRODE |  | IMPACT TEST(QW-170) □YES ■NO
POSITION(QW-405) |  |  |  |  | ELECTRICAL CHARACTERISTICS(QW-409)
Position |  |  | ALL |  | Current AC or DC |  |  | Dc
Welding Progression |  |  | Uphill |  | Polarity,Amps & Volts(Range) |  |  | AS Table Below
[5 empty] | Tungsten Electrode Size & Type |  |  | 2.4mm & EWTh-2
PREHEATING & INTERPASS TEMP.(QW-406) |  |  |  |  | Transfer Mode |  |  | N/A
Preheat Temp.Min. |  |  | 120°C Note(1) |  | Wire Feed Speed |  |  | N/A
Interpass Temp.Max. |  |  | 300°C
Preheat Maintain |  |  | N/A |  | TECHNIQUE(QW-410)
[5 empty] | String or Weave Bead |  |  | Both
POST WELD HEAT TREATMENT(QW-407) |  |  |  |  | Cleaning Method |  | Grinding and/or Brushing
Temperature Range |  |  | N/A |  | Multi or Single Pass |  |  | Multipass
Time Range |  |  | N/A |  | Single or Multiple Electrodes |  |  | Single
Heating Rate |  |  | N/A |  | Back Gouging |  |  | Grinding
Cooling Rate |  |  | N/A |  | GAS(QW-408) GAS Mixture Flow Rate(lit/min)
Others |  |  | N/A |  | Shielding | Argon | 99/99% | 7~12
[5 empty] | Trailing | N/A | N/A | N/A
[5 empty] | Backing | N/A | N/A | N/A
ELECTRODE
Weld Layers | Welding Process | Filler Metal |  | Current |  | Volt Range(V) | Travel Speed Range(cm/min) | Others
|  | Class | Dia | Type Polar | Amp Range(A)
1st | GTAW | ER 80S-B2 | 2.4 | DCEN | 120~130 | 11~12 | 9.82
2st | GTAW | ER 80S-B2 | 2.4 | DCEN | 150~183 | 12~13 | 7.68
Others | GTAW | ER 80S-B2 | 2.4 | DCEN | 177~193 | 13~13.5 | 7.78
Note: 1-120ºC : When Moisture removal is required
SUBCONTRACTOR |  |  | CONTRACTOR(QA/QC) |  |  | TPA/COMPANY
NAME: |  |  | NAME: |  |  | NAME:
SIGN : |  |  | SIGN : |  |  | SIGN :
DATE: |  |  | DATE: |  |  | DATE:

## WPS-013
WELDING PROCEDURE SPECIFICATION(WPS)
ASME SEC IX & KP-80-00-BD-PI-SPC-0010-01
PROJECT :KANGAN UTILITY & OFFSITE PROJECT BASIC DESIGN PHASE
WPS NO. EXIR-WPS-ASME-ORI-008 |  |  | Rev. | 0 | JOINTS(QW-402)
PQR NO. EXIR-PQR -ASME-ORI-008 |  |  | Rev. | 0 | Joints Design |  | Groove
Welding Process |  | GTAW |  |  | Backing |  | □Yes | ■No
Types ■ Manual □ Semi-Automatic □ Automatic □ Machine |  |  |  |  | Backing Material or Type
BASE METALS(QW-403) |  |  |  |  | A106 GR B
Material Spec. |  | A106 GR B
P-NO. 1 | G-NO. 1 | TO | P-NO. 1 | G-NO. 1
Thickness Range |  | Butt:1.5≤T≤8.0mm |  | Fillet:All
Diameter |  |  | All
FILLER METALS(QW-404)
F-N0. | 6 | A-No. | 1
Spec.No.(SFA) |  |  | A 5.18
AWS No.(Class) |  |  | ER70S-6
Size of Filler Metal |  |  | 2.4mm
Max.Deposit Thickness Qualified |  |  | GTAW:8mm |  | JOINT DESIGN
Trade Name |  |  | YAZD ELECTRODE |  | IMPACT TEST(QW-170) □YES ■NO
POSITION(QW-405) |  |  |  |  | ELECTRICAL CHARACTERISTICS(QW-409)
Position |  |  | ALL |  | Current AC or DC |  |  | Dc
Welding Progression |  |  | Uphill |  | Polarity,Amps & Volts(Range) |  |  | AS Table Below
[5 empty] | Tungsten Electrode Size & Type |  |  | 2.4mm & EWTh-2
PREHEATING & INTERPASS TEMP.(QW-406) |  |  |  |  | Transfer Mode |  |  | N/A
Preheat Temp.Min. |  |  | 10°C Note(1) |  | Wire Feed Speed |  |  | N/A
Interpass Temp.Max. |  |  | 150°C
Preheat Maintain |  |  | N/A |  | TECHNIQUE(QW-410)
[5 empty] | String or Weave Bead |  |  | Both
POST WELD HEAT TREATMENT(QW-407) |  |  |  |  | Cleaning Method |  | Grinding and/or Brushing
Temperature Range |  |  | N/A |  | Multi or Single Pass |  |  | Multipass
Time Range |  |  | N/A |  | Single or Multiple Electrodes |  |  | Single
Heating Rate |  |  | N/A |  | Back Gouging |  |  | Grinding
Cooling Rate |  |  | N/A |  | GAS(QW-408) GAS Mixture Flow Rate(lit/min)
Others |  |  | N/A |  | Shielding | Argon | 99/99% | 7~12
[5 empty] | Trailing | N/A | N/A | N/A
[5 empty] | Backing | N/A | N/A | N/A
ELECTRODE
Weld Layers | Welding Process | Filler Metal |  | Current |  | Volt Range(V) | Travel Speed Range(cm/min) | Others
|  | Class | Dia | Type Polar | Amp Range(A)
1st | GTAW | ER 70S-6 | 2.4 | DCEN | 120~130 | 11~12 | 9.82
2st | GTAW | ER 70S-6 | 2.4 | DCEN | 150~183 | 12~13 | 7.68
Others | GTAW | ER 70S-6 | 2.4 | DCEN | 177~193 | 13~13.5 | 7.78
Note: 1-10ºC : When Moisture removal is required
SUBCONTRACTOR |  |  | CONTRACTOR(QA/QC) |  |  | TPA/COMPANY
NAME: |  |  | NAME: |  |  | NAME:
SIGN : |  |  | SIGN : |  |  | SIGN :
DATE: |  |  | DATE: |  |  | DATE:

## WPS-014
WELDING PROCEDURE SPECIFICATION(WPS)
ASME SEC IX & KP-80-00-BD-PI-SPC-0010-01
PROJECT :KANGAN UTILITY & OFFSITE PROJECT BASIC DESIGN PHASE
WPS NO. EXIR-WPS-ASME-ORI-010 |  |  | Rev. | 0 | JOINTS(QW-402)
PQR NO. EXIR-PQR -ASME-ORI-010 |  |  | Rev. | 0 | Joints Design |  | Groove
Welding Process |  | GTAW |  |  | Backing |  | □Yes | ■No
Types ■ Manual □ Semi-Automatic □ Automatic □ Machine |  |  |  |  | Backing Material or Type
BASE METALS(QW-403) |  |  |  |  | A691 1 1/4 CR P11
Material Spec. |  | A691 1 1/4 CR P11
P-NO. 4 | G-NO. 1 | TO | P-NO. 4 | G-NO. 1
Thickness Range |  | Butt:1.5≤T≤8.0mm |  | Fillet:All
Diameter |  |  | All
FILLER METALS(QW-404)
F-N0. | 6 | A-No. | 3
Spec.No.(SFA) |  |  | A 5.28
AWS No.(Class) |  |  | ER80S-B2
Size of Filler Metal |  |  | 2.4mm
Max.Deposit Thickness Qualified |  |  | GTAW:8mm |  | JOINT DESIGN
Trade Name |  |  | YAZD ELECTRODE |  | IMPACT TEST(QW-170) □YES ■NO
POSITION(QW-405) |  |  |  |  | ELECTRICAL CHARACTERISTICS(QW-409)
Position |  |  | ALL |  | Current AC or DC |  |  | Dc
Welding Progression |  |  | Uphill |  | Polarity,Amps & Volts(Range) |  |  | AS Table Below
[5 empty] | Tungsten Electrode Size & Type |  |  | 2.4mm & EWTh-2
PREHEATING & INTERPASS TEMP.(QW-406) |  |  |  |  | Transfer Mode |  |  | N/A
Preheat Temp.Min. |  |  | 120°C Note(1) |  | Wire Feed Speed |  |  | N/A
Interpass Temp.Max. |  |  | 300°C
Preheat Maintain |  |  | By Barner |  | TECHNIQUE(QW-410)
[5 empty] | String or Weave Bead |  |  | Both
POST WELD HEAT TREATMENT(QW-407) |  |  |  |  | Cleaning Method |  | Grinding and/or Brushing
Temperature Range |  |  | 704°C-746°C |  | Multi or Single Pass |  |  | Multipass
Time Range |  |  | 204min/mm 2hr |  | Single or Multiple Electrodes |  |  | Single
Heating Rate |  |  | >167°C hr |  | Back Gouging |  |  | Grinding
Cooling Rate |  |  | >316°C |  | GAS(QW-408) GAS Mixture Flow Rate(lit/min)
Others |  |  | HR max 220°C/H |  | Shielding | Argon | 99/99% | 7~12
|  |  | CR max 190°C/H |  | Trailing | N/A | N/A | N/A
|  |  | TO 320°C |  | Backing | N/A | N/A | N/A
ELECTRODE
Weld Layers | Welding Process | Filler Metal |  | Current |  | Volt Range(V) | Travel Speed Range(cm/min) | Others
|  | Class | Dia | Type Polar | Amp Range(A)
1st | GTAW | ER 80S-B2 | 2.4 | DCEN | 80-100 | 10~15 | 5.75
2st | GTAW | ER 80S-B2 | 2.4 | DCEN | 80-100 | 10~15 | 5.75
Others | GTAW | ER 80S-B2 | 2.4 | DCEN | 80-100 | 10~15 | 5.75
Note: 1-120ºC : When Moisture removal is required
SUBCONTRACTOR |  |  | CONTRACTOR(QA/QC) |  |  | TPA/COMPANY
NAME: |  |  | NAME: |  |  | NAME:
SIGN : |  |  | SIGN : |  |  | SIGN :
DATE: |  |  | DATE: |  |  | DATE:

## WPS-015
WELDING PROCEDURE SPECIFICATION(WPS)
ASME SEC IX & KP-80-00-BD-PI-SPC-0010-01
PROJECT :KANGAN UTILITY & OFFSITE PROJECT BASIC DESIGN PHASE
WPS NO. EXIR-WPS-ASME-ORI-015 |  |  | Rev. | 0 | JOINTS(QW-402)
PQR NO. EXIR-PQR -ASME-ORI-015 |  |  | Rev. | 0 | Joints Design |  | Fillet
Welding Process |  | GMAW |  |  | Backing |  | □Yes | ■No
Types □ Manual ■ Semi-Automatic □ Automatic □ Machine |  |  |  |  | Backing Material or Type
BASE METALS(QW-403) |  |  |  |  | A53 Gr.B or Eq
Material Spec. |  | A53Gr.B or Eq
P-NO. 1 | G-NO. 1 | TO | P-NO. 1 | G-NO. 1
Thickness Range |  | 1.5<thk<10 |  | Fillet:All
Diameter |  |  | All
FILLER METALS(QW-404)
F-N0. | 4 | A-No. | 1
Spec.No.(SFA) |  |  | A.518
AWS No.(Class) |  |  | ER70S-6
Size of Filler Metal |  |  | 1.6mm
Max.Deposit Thickness Qualified |  |  | GTAW:8mm |  | JOINT DESIGN
Trade Name | AMA | Esab | YAZD ELECTRODE | Bohler | IMPACT TEST(QW-170) □YES ■NO
POSITION(QW-405) |  |  |  |  | ELECTRICAL CHARACTERISTICS(QW-409)
Position |  |  | ALL |  | Current AC or DC |  |  | Dc
Welding Progression |  |  |  |  | Polarity,Amps & Volts(Range) |  |  | AS Table Below
[5 empty] | Tungsten Electrode Size & Type |  |  | 2.4mm & EWTh-2
PREHEATING & INTERPASS TEMP.(QW-406) |  |  |  |  | Transfer Mode |  |  | N/A
Preheat Temp.Min. |  |  | 50°C Note(1) |  | Wire Feed Speed(m/min) |  |  | 2.3-12
Interpass Temp.Max. |  |  | 250°C
Preheat Maintain |  |  | By Barner |  | TECHNIQUE(QW-410)
[5 empty] | String or Weave Bead |  |  | Both
POST WELD HEAT TREATMENT(QW-407) |  |  |  |  | Cleaning Method |  | Grinding and/or Brushing
Temperature Range |  |  | N/A |  | Multi or Single Pass |  |  | Multipass
Time Range |  |  | N/A |  | Single or Multiple Electrodes |  |  | Single
Heating Rate |  |  | N/A |  | Back Gouging |  |  | Grinding
Cooling Rate |  |  | N/A |  | GAS(QW-408) GAS Mixture Flow Rate(lit/min)
Others |  |  | N/A |  | Shielding | Argon | 99/99% | 7~12
|  |  | N/A |  | Trailing | N/A | N/A | N/A
|  |  | N/A |  | Backing | N/A | N/A | N/A
ELECTRODE
Weld Layers | Welding Process | Filler Metal |  | Current |  | Volt Range(V) | Travel Speed Range(cm/min) | Others
|  | Class | Dia | Type Polar | Amp Range(A)
1st | GMAW | ER 70S-6 | 1.6 | DCEP | 225-550 | 28~38 | 5.75
2st | GMAW | ER 70S-6 | 1.6 | DCEP | 225-550 | 28~38 | 5.75
Others | GMAW | ER 70S-6 | 1.6 | DCEP | 225-550 | 28~38 | 5.75
Note: 1-120ºC : When Moisture removal is required
SUBCONTRACTOR |  |  | CONTRACTOR(QA/QC) |  |  | TPA/COMPANY
NAME: |  |  | NAME: |  |  | NAME:
SIGN : |  |  | SIGN : |  |  | SIGN :
DATE: |  |  | DATE: |  |  | DATE:

## WPS-016
WELDING PROCEDURE SPECIFICATION(WPS)
ASME SEC IX & KP-80-00-BD-PI-SPC-0010-01
PROJECT :KANGAN UTILITY & OFFSITE PROJECT BASIC DESIGN PHASE
WPS NO. EXIR-WPS-ASME-ORI-015 |  |  |  | 0 | JOINTS(QW-402)
PQR NO. EXIR-PQR -ASME-ORI-015 |  |  | Rev. | 0 | Joints Design |  | Fillet
Welding Process |  | GMAW |  |  | Backing |  | □Yes | ■No
Types □ Manual ■ Semi-Automatic □ Automatic □ Machine |  |  |  |  | Backing Material or Type
BASE METALS(QW-403) |  |  |  |  | A53 Gr.B or Eq
Material Spec. |  | A53Gr.B or Eq
P-NO. 1 | G-NO. 1 | TO | P-NO. 1 | G-NO. 1
Thickness Range |  | 10<thk<19 |  | Fillet:All
Diameter |  |  | All
FILLER METALS(QW-404)
F-N0. | 4 | A-No. | 1
Spec.No.(SFA) |  |  | A.518
AWS No.(Class) |  |  | ER70S-6
Size of Filler Metal |  |  | 1.6mm
Max.Deposit Thickness Qualified |  |  | GTAW:8mm |  | JOINT DESIGN
Trade Name | AMA | Esab | YAZD ELECTRODE | Bohler | IMPACT TEST(QW-170) □YES ■NO
POSITION(QW-405) |  |  |  |  | ELECTRICAL CHARACTERISTICS(QW-409)
Position |  |  | ALL |  | Current AC or DC |  |  | Dc
Welding Progression |  |  |  |  | Polarity,Amps & Volts(Range) |  |  | AS Table Below
[5 empty] | Tungsten Electrode Size & Type |  |  | 2.4mm & EWTh-2
PREHEATING & INTERPASS TEMP.(QW-406) |  |  |  |  | Transfer Mode |  |  | N/A
Preheat Temp.Min. |  |  | 50°C Note(1) |  | Wire Feed Speed(m/min) |  |  | 2.3-12
Interpass Temp.Max. |  |  | 250°C
Preheat Maintain |  |  | By Barner |  | TECHNIQUE(QW-410)
[5 empty] | String or Weave Bead |  |  | Both
POST WELD HEAT TREATMENT(QW-407) |  |  |  |  | Cleaning Method |  | Grinding and/or Brushing
Temperature Range |  |  | N/A |  | Multi or Single Pass |  |  | Multipass
Time Range |  |  | N/A |  | Single or Multiple Electrodes |  |  | Single
Heating Rate |  |  | N/A |  | Back Gouging |  |  | Grinding
Cooling Rate |  |  | N/A |  | GAS(QW-408) GAS Mixture Flow Rate(lit/min)
Others |  |  | N/A |  | Shielding | Argon | 99/99% | 7~12
|  |  | N/A |  | Trailing | N/A | N/A | N/A
|  |  | N/A |  | Backing | N/A | N/A | N/A
ELECTRODE
Weld Layers | Welding Process | Filler Metal |  | Current |  | Volt Range(V) | Travel Speed Range(cm/min) | Others
|  | Class | Dia | Type Polar | Amp Range(A)
1st | GMAW | ER 70S-6 | 1.6 | DCEP | 225-550 | 28~38 | 5.75
2st | GMAW | ER 70S-6 | 1.6 | DCEP | 225-550 | 28~38 | 5.75
Others | GMAW | ER 70S-6 | 1.6 | DCEP | 225-550 | 28~38 | 5.75
Note: 1-120ºC : When Moisture removal is required
SUBCONTRACTOR |  |  | CONTRACTOR(QA/QC) |  |  | TPA/COMPANY
NAME: |  |  | NAME: |  |  | NAME:
SIGN : |  |  | SIGN : |  |  | SIGN :
DATE: |  |  | DATE: |  |  | DATE:

## WPS-017
WELDING PROCEDURE SPECIFICATION(WPS)
ASME SEC IX & KP-80-00-BD-PI-SPC-0010-01
PROJECT :KANGAN UTILITY & OFFSITE PROJECT BASIC DESIGN PHASE
WPS NO. EXIR-WPS-ASME-ORI-015 |  |  | Rev. | 0 | JOINTS(QW-402)
PQR NO. EXIR-PQR -ASME-ORI-015 |  |  | Rev. | 0 | Joints Design |  | Fillet
Welding Process |  | GMAW |  |  | Backing |  | □Yes | ■No
Types □ Manual ■ Semi-Automatic □ Automatic □ Machine |  |  |  |  | Backing Material or Type
BASE METALS(QW-403) |  |  |  |  | A53 Gr.B or Eq
Material Spec. |  | A53Gr.B or Eq
P-NO. 1 | G-NO. 1 | TO | P-NO. 1 | G-NO. 1
Thickness Range |  | 19<thk<38 |  | Fillet:All
Diameter |  |  | All
FILLER METALS(QW-404)
F-N0. | 4 | A-No. | 1
Spec.No.(SFA) |  |  | A.518
AWS No.(Class) |  |  | ER70S-6
Size of Filler Metal |  |  | 1.6mm
Max.Deposit Thickness Qualified |  |  | GTAW:8mm |  | JOINT DESIGN
Trade Name | AMA | Esab | YAZD ELECTRODE | Bohler | IMPACT TEST(QW-170) □YES ■NO
POSITION(QW-405) |  |  |  |  | ELECTRICAL CHARACTERISTICS(QW-409)
Position |  |  | ALL |  | Current AC or DC |  |  | Dc
Welding Progression |  |  |  |  | Polarity,Amps & Volts(Range) |  |  | AS Table Below
[5 empty] | Tungsten Electrode Size & Type |  |  | 2.4mm & EWTh-2
PREHEATING & INTERPASS TEMP.(QW-406) |  |  |  |  | Transfer Mode |  |  | N/A
Preheat Temp.Min. |  |  | 50°C Note(1) |  | Wire Feed Speed(m/min) |  |  | 2.3-12
Interpass Temp.Max. |  |  | 250°C
Preheat Maintain |  |  | By Barner |  | TECHNIQUE(QW-410)
[5 empty] | String or Weave Bead |  |  | Both
POST WELD HEAT TREATMENT(QW-407) |  |  |  |  | Cleaning Method |  | Grinding and/or Brushing
Temperature Range |  |  | N/A |  | Multi or Single Pass |  |  | Multipass
Time Range |  |  | N/A |  | Single or Multiple Electrodes |  |  | Single
Heating Rate |  |  | N/A |  | Back Gouging |  |  | Grinding
Cooling Rate |  |  | N/A |  | GAS(QW-408) GAS Mixture Flow Rate(lit/min)
Others |  |  | N/A |  | Shielding | Argon | 99/99% | 7~12
|  |  | N/A |  | Trailing | N/A | N/A | N/A
|  |  | N/A |  | Backing | N/A | N/A | N/A
ELECTRODE
Weld Layers | Welding Process | Filler Metal |  | Current |  | Volt Range(V) | Travel Speed Range(cm/min) | Others
|  | Class | Dia | Type Polar | Amp Range(A)
1st | GMAW | ER 70S-6 | 1.6 | DCEP | 225-550 | 28~38 | 5.75
2st | GMAW | ER 70S-6 | 1.6 | DCEP | 225-550 | 28~38 | 5.75
Others | GMAW | ER 70S-6 | 1.6 | DCEP | 225-550 | 28~38 | 5.75
Note: 1-120ºC : When Moisture removal is required
SUBCONTRACTOR |  |  | CONTRACTOR(QA/QC) |  |  | TPA/COMPANY
NAME: |  |  | NAME: |  |  | NAME:
SIGN : |  |  | SIGN : |  |  | SIGN :
DATE: |  |  | DATE: |  |  | DATE:

## WPS-018
WELDING PROCEDURE SPECIFICATION(WPS)
ASME SEC IX & KP-80-00-BD-PI-SPC-0010-01
PROJECT :KANGAN UTILITY & OFFSITE PROJECT BASIC DESIGN PHASE
WPS NO. PPG-WPS-ASME-ORI-001 |  |  | Rev. | 0 | JOINTS(QW-402)
PQR NO. PPG-PQR -ASME-ORI-001 |  |  | Rev. | 0 | Joints Design | Groove Fillet
Welding Process |  | GMAW |  |  | Backing | ■YES (for Fillet Weld) |  | ■No(for Groove Weld)
Types □ Manual ■ Semi-Automatic □ Automatic □ Machine |  |  |  |  | Backing Material or Type |  | Base Metal
BASE METALS(QW-403) |  |  |  |  | For Support
Material Spec. | A36-API5L GRB - A53 GRB
P-NO. 1 | G-NO. 1 | TO | P-NO. 1 | G-NO. 1
Thickness Range: | Groove(3mm≤T≤15mm) Fillet All
Diameter : |  |  | N/A
FILLER METALS(QW-404)
F-N0. | 6 | A-No. | 1
Spec.No.(SFA) |  |  | A 5.18
AWS No.(Class) |  |  | ER70S-6
Size of Filler Metal |  |  | 1.2mm
Max.Deposit Thickness Qualified |  |  | GM≤19mm |  | JOINT DESIGN
Trade Name | AMA-Esab-Bohler |  |  |  | IMPACT TEST(QW-170) ■YES □NO
POSITION(QW-405) |  |  |  |  | ELECTRICAL CHARACTERISTICS(QW-409)
Position |  |  | ALL |  | Current AC or DC |  |  | Dc
Welding Progression |  |  | Uphill |  | Polarity,Amps & Volts(Range) |  |  | The AS Table Below
[5 empty] | Tungsten Electrode Size & Type |  |  | N/A
PREHEATING & INTERPASS TEMP.(QW-406) |  |  |  |  | Transfer Mode |  |  | Spray Mode
Preheat Temp.Min. |  |  | 10°C Note(1) |  | Wire Feed Speed(m/min) |  |  | 3~6
Interpass Temp.Max. |  |  | 225°C
Preheat Maintain |  |  | N/A |  | TECHNIQUE(QW-410)
[5 empty] | String or Weave Bead | : |  | Both
[5 empty] | Oscillation : |  |  | Note2
POST WELD HEAT TREATMENT(QW-407) |  |  |  |  | Cleaning Method : |  | Wire Brushing & Grinding
Temperature Range |  |  | N/A |  | Multi or Single Pass : |  |  | Multipass
Time Range |  |  | N/A |  | Single or Multiple Electrodes : |  |  | Single
Heating Rate |  |  | N/A |  | Back Gouging : |  |  | N/A
Cooling Rate |  |  | N/A |  | GAS(QW-408) GAS Mixture Flow Rate(lit/min)
Others |  |  | N/A |  | Shielding | CO2 | 99/99% | 10~11
|  |  | N/A |  | Trailing | N/A | N/A | N/A
|  |  | N/A |  | Backing | N/A | N/A | N/A
ELECTRODE
Weld Layers | Welding Process | Filler Metal |  | Current |  | Volt Range(V) | Travel Speed Range(cm/min) | Heal Input (Kj/Cm)
|  | Class | Dia | Type Polar | Amp Range(A)
Root | GMAW | ER 70S-6 | 1.2 | DCRP | 100-105 | 20~21 | 7.03 | 17.06~18.81
Others | GMAW | ER 70S-6 | 1.2 | DCRP | 95~110 | 18~21 | 7.96~11.76 | 9.12~16.58
Note: 1-50ºC : When Moisture removal is required
2-Oscillation For Weave Bead Is < 3 Time Of Electrode Dianieter
SUBCONTRACTOR |  |  |  | OWNER
NAME: |  |  |  | NAME:
SIGN : |  |  |  | SIGN :
DATE: |  |  |  | DATE:
Plate Support

## WPS-019
WELDING PROCEDURE SPECIFICATION(WPS)
ASME SEC IX & KP-80-00-BD-PI-SPC-0010-01
PROJECT :KANGAN PETRO REFINING C2 RECAVERY
WPS NO. PPG-WPS-ASME-ORI-001 |  |  | Rev. | 0 | JOINTS(QW-402)
PQR NO. PPG-PQR -ASME-ORI-001 |  |  | Rev. | 0 | Joints Design | Fillet |  |  | □
Welding Process |  | GMAW |  |  | Backing | □ YES |  | ■ No
Types □ Manual ■ Semi-Automatic □ Automatic □ Machine |  |  |  |  | Backing Material or Type |  | Base Metal | N/A
BASE METALS(QW-403) |  |  |  |  | For Support
Material Spec: | ASTM
Type or Grade: | A36-API5L GRB - A53 GRB
P-NO. 1 | G-NO. 1 | TO | P-NO. 1 | G-NO. 1
Thickness Range: | Groove(3mm<T<15mm) Fillet All
Diameter : |  |  | N/A
FILLER METALS(QW-404)
F-N0. | 6 | A-No. | 1
Spec.No.(SFA) |  |  | A 5.18
AWS No.(Class) |  |  | ER70S-6
Size of Filler Metal |  |  | 1.2mm
Max.Deposit Thickness Qualified |  |  | GM≤25mm |  | JOINT DESIGN
Trade Name | AMA-Esab-Bohler
POSITION(QW-405) |  |  |  |  | ELECTRICAL CHARACTERISTICS(QW-409)
Position |  |  | ALL |  | Current AC or DC |  |  | DC EP
Welding Progression |  | Up □ | Down □ |  | Polarity,Amps & Volts(Range) |  |  | The AS Table Below
[5 empty] | Tungsten Electrode Size & Type |  |  | N/A
PREHEATING & INTERPASS TEMP.(QW-406) |  |  |  |  | Transfer Mode |  |  | Spray Mode
Preheat Temp.Min. |  |  | 10°C
Interpass Temp.Max. |  |  | 225°C
Preheat Maintain |  |  | N/A |  | TECHNIQUE(QW-410)
[5 empty] | String or Weave Bead | : | Both
[5 empty] | Interpass Cleaning: |  | Brushin
POST WELD HEAT TREATMENT(QW-407) |  |  |  |  | Cleaning Method : |  | Wire Brushing & Grinding
Temperature Range |  |  | N/A |  | Multi or Single Pass : |  | Single
Time Range |  |  | N/A |  | Single or Multiple Electrodes : |  | Single
Heating Rate |  |  | N/A |  | Back Gouging : |  | N/A
Cooling Rate |  |  | N/A |  | GAS(QW-408) GAS Mixture Flow Rate(lit/min)
Others |  |  | N/A |  | Shielding | CO2 | 99/99% | 10~11
[5 empty] | Trailing | N/A | N/A | N/A
[5 empty] | Backing | N/A | N/A | N/A
ELECTRODE
Weld Layers | Welding Process | Filler Metal |  | Current |  | Volt Range(V) | Travel Speed Range
|  | Class | Dia | Type Polar | Amp Range(A)
Root | GMAW | ER 70S-6 | 1.2 | DCEP | 270-300 | 20~30 | 25~30
Others | GMAW | ER 70S-6 | 1.2 | DCEP | 310~320 | 28~32 | 35~45
SUBCONTRACTOR |  |  |  | OWNER
NAME: |  |  |  | NAME:
SIGN : |  |  |  | SIGN :
DATE: |  |  |  | DATE:
Plate Support

## WPS-020
PRE WELDING PROCEDURE SPECIFICATION(PWPS)
ASME SEC IX
KANGAN PETRO REFINING C2 RECOVERY
WPS NO. KP-10-00-DD-QC-WPS-008 |  |  | Rev. | 0 | JOINTS(QW-402)
PQR NO. KP-10-00-DD-QC-PQR-001 & 002 |  |  | Rev. | 0 | Joints Design | Groove Angle 45◦
Welding Process |  | GMAW |  |  | Backing | No (for Fillet Weld) |  | ■Yes(for Groove Weld)
Types □ Manual ■ Semi-Automatic □ Automatic □ Machine |  |  |  |  | Backing Material or Type |  | Base Metal
BASE METALS(QW-403) |  |  |  |  | For Support
Material Spec: | ASTM
Type or Grade: | A36-API5L GRB - A53 GRB
P-NO. 1 | G-NO. 1 | TO | P-NO. 1 | G-NO. 1
Thickness Range: | Groove(1.5mm≤T≤28mm) Groove Angle
Diameter : |  |  | N/A
FILLER METALS(QW-404)
F-N0. | 6 | A-No. | 1
Spec.No.(SFA) |  |  | A 5.18
AWS No.(Class) |  |  | ER70S-6
Size of Filler Metal |  |  | 1.2mm
Trade Name |  | AMA-Esab-Bohler |  |  | JOINT DESIGN
IMPACT TEST(QW-170) □ YES ■ NO
POSITION(QW-405) |  |  |  |  | ELECTRICAL CHARACTERISTICS(QW-409)
Position |  |  | ALL |  | Current AC or DC |  |  | DC EP
Welding Progression |  | Uphill ■ | Down □ |  | Polarity,Amps & Volts(Range) |  |  | The AS Table Below
[5 empty] | Tungsten Electrode Size & Type |  |  | N/A
PREHEATING & INTERPASS TEMP.(QW-406) |  |  |  |  | Transfer Mode |  |  | Spray Mode
Preheat Temp.Min. |  |  | Ambient
Interpass Temp.Max. |  |  | 225°C |  | NOTE:Amps.volts acoording to filler metal manufacture
Preheat Maintain |  |  | N/A |  | TECHNIQUE(QW-410)
[5 empty] | String or Weave Bead: |  | Both
[5 empty] | Cleaning Method : |  | Wire Brushing & Grinding
POST WELD HEAT TREATMENT(QW-407) |  |  |  |  | Multi or Single Pass : |  | Multipass
Temperature Range |  | N/A |  |  | Single or Multiple Electrodes : |  |  | Single
Time Range |  | N/A |  |  | Back Gouging : |  |  | N/A
Heating Rate |  | N/A |  |  | Contact tube to work distance |  |  | 15mm
Cooling Rate |  | N/A |  |  | GAS(QW-408) GAS Mixture Flow Rate(lit/min)
Others |  | N/A |  |  | Shielding | CO2 | 99/99% | 18~20
[5 empty] | Trailing | N/A | N/A | N/A
[5 empty] | Backing | N/A | N/A | N/A
ELECTRODE
Weld Layers | Welding Process | Filler Metal |  | Current |  | Volt Range(V) | Travel Speed Range(cm/min)
|  | Class | Dia | Type Polar | Amp Range(A)
Root | GMAW | ER 70S-6 | 1.2 | DCEP | 100-105 | 26~30 | 25~30
Others | GMAW | ER 70S-6 | 1.2 | DCEP | 95~110 | 26~30 | 32~35
Note: 1-50ºC : When Moisture removal is required
SUBCONTRACTOR QC/QA |  |  | CONTRACTOR QC/QA |  |  | COMPANY QC/QA
NAME: |  |  | NAME: |  |  | NAME:
SIGN : |  |  | SIGN : |  |  | SIGN :
DATE: |  |  | DATE: |  |  | DATE:
45◦

## BLANK
WELDING PROCEDURE SPECIFICATION(WPS)
ASME SEC.IX&RP-
PROJECT :KANGAN UTILITY & OFFSITE PLANT DETAIL DESIGN PHASE
WPS NO. EXI-WPS-ASME-ORI-001 |  |  | Rev. | 0 | JOINTS(QW-402)
PQR NO. EXI-PQR -ASME-ORI-001 |  |  | Rev. | 0 | Joints Design |  | Groove
Welding Process |  | GTAW |  |  | Backing |  | □Yes | ■No
Types ■ Manual □ Semi-Automatic □ Automatic □ Machine |  |  |  |  | Backing Material or Type
BASE METALS(QW-403) |  |  |  |  | C.S Normal
Material Spec. |  | C.S Normal
P-NO. 1 | G-NO. 1&2 | TO | P-NO. 1 | G-NO. 1&2
Thickness Range |  | Butt:1.5≤T≤8.0mm |  | Fillet:All
Diameter |  |  | All
■□
FILLER METALS(QW-404)
F-N0. | 6 | A-No. | 1
Spec.No.(SFA) |  |  | A 5.18
AWS No.(Class) |  |  | ER70S-6
Size of Filler Metal |  |  | 2.4mm
Max.Deposit Thickness Qualified |  |  | GTAW:mm |  | JOINT DESIGN
Trade Name |  |  | YAZD ELECTRODE |  | IMPACT TEST(QW-170) □YES ■NO
POSITION(QW-405) |  |  |  |  | ELECTRICAL CHARACTERISTICS(QW-409)
Position |  |  | ALL |  | Current AC or DC |  |  | DC
Welding Progression |  |  | Uphill |  | Polarity,Amps & Volts(Range) |  |  | AS Table Below
[5 empty] | Tungsten Electrode Size & Type |  |  | 2.4mm & EWTh-2
PREHEATING & INTERPASS TEMP.(QW-406) |  |  |  |  | Transfer Mode |  |  | N/A
Preheat Temp.Min. |  |  | 10°C Note(1) |  | Wire Feed Speed |  |  | N/A
Interpass Temp.Max. |  |  | 240°C
Preheat Maintain |  |  | N/A |  | TECHNIQUE(QW-410)
[5 empty] | String or Weave Bead |  |  | Both Note(2)
POST WELD HEAT TREATMENT(QW-407) |  |  |  |  | Cleaning Method |  | Grinding and/or Brushing
Temperature Range |  |  | N/A |  | Multi or Single Pass |  |  | Multipass
Time Range |  |  | N/A |  | Single or Multiple Electrodes |  |  | Single
Heating Rate |  |  | N/A |  | Back Gouging |  |  | Grinding
Cooling Rate |  |  | N/A |  | GAS(QW-408) GAS Mixture Flow Rate(lit/min)
Others |  |  | N/A |  | Shielding | Argon | 99/99% | 7~12
[5 empty] | Trailing | N/A | N/A | N/A
[5 empty] | Backing | N/A | N/A | N/A
ELECTRODE
Weld Layers | Welding Process | Filler Metal |  | Current |  | Volt Range(V) | Travel Speed Range(cm/min) | Others
|  | Class | Dia | Type Polar | Amp Range(A)
1st | GTAW | ER 70S-6 | 2.4 | DCEN | 120~130 | 11~12 | 9.82
2st | GTAW | ER 70S-6 | 2.4 | DCEN | 150~183 | 12~13 | 7.68
Others | GTAW | ER 70S-6 | 2.4 | DCEN | 177~193 | 13~13.5 | 7.78
Note:
SUBCONTRACTOR |  |  | CONTRACTOR(QA/QC) |  |  | TPA/COMPANY
NAME: |  |  | NAME: |  |  | NAME:
SIGN : |  |  | SIGN : |  |  | SIGN :
DATE: |  |  | DATE: |  |  | DATE: